## All peaks
Wavenumber
No | Time | 500K | 490K | 480K | 470K | 460K | 450K
1 | 0.067
2 | 0.134 | 1847.585 |  |  |  |  | 1820.51212
3 | 0.201 | 1820.02 | 1831.63 | 1831.859 | 1848.032 | 1842.697 | 1826.29765
4 | 0.268 | 1827.731 | 1847.64 | 1856.067 | 1832.526 | 1863.486 | 1849.43975
5 | 0.335 | 1832.169 | 1853.117 | 1870.023 | 1852.219 | 1877.164 | 1876.43887
6 | 0.402 | 1835.961 | 1856.251 | 1873.752 | 1866.557 | 1882.305 | 1884.1529
7 | 0.469 | 1840.358 | 1860.383 | 1873.81 | 1872.681 | 1883.617 | 1888.00992
8 | 0.536 | 1833.292 | 1862.463 | 1874.91 | 1874.39 | 1885.099 | 1889.93843
9 | 0.603 | 1842.342 | 1863.581 | 1875.879 | 1874.188 | 1888.198 | 1889.93843
10 | 0.67 | 1834.913 | 1861.844 | 1875.232 | 1875.578 | 1886.122 | 1891.86694
11 | 0.737 | 1839.545 | 1858.263 | 1875.288 | 1875.066 | 1885.241 | 1891.86694
12 | 0.804 | 1836.662 | 1863.744 | 1878.321 | 1876.199 | 1886.314 | 1891.86694
13 | 0.871 | 1837.624 | 1860.467 | 1877.005 | 1875.082 | 1886.546 | 1891.86694
14 | 0.938 | 1839.464 | 1864.907 | 1878.715 | 1876.043 | 1886.877 | 1895.72396
15 | 1.005 | 1841.161 | 1862.838 | 1876.634 | 1875.352 | 1887.483 | 1895.72396
16 | 1.072 | 1835.274 | 1863.351 | 1878.095 | 1879.65 | 1885.967 | 1895.72396
17 | 1.139 | 1831.929 | 1860.388 | 1878.671 | 1875.641 | 1886.073 | 1891.86694
18 | 1.206 | 1838.386 | 1860.984 | 1878.205 | 1876.486 | 1886.849 | 1893.79545
19 | 1.273 | 1839.079 | 1863.624 | 1878.222 | 1877.029 | 1887.293 | 1895.72396
20 | 1.34 | 1841.811 | 1862.091 | 1878.629 | 1877.045 | 1887.794 | 1891.86694
21 | 1.407 | 1840.521 | 1862.752 | 1878.036 | 1879.562 | 1888.032 | 1891.86694
22 | 1.474 | 1843.221 | 1862.373 | 1877.798 | 1874.37 | 1887.506 | 1895.72396
23 | 1.541 | 1838.08 | 1863.022 | 1879.278 | 1879.366 | 1885.53 | 1897.65246
24 | 1.608 | 1844.25 | 1860.9 | 1877.677 | 1875.257 | 1888.939 | 1893.79545
25 | 1.675 | 1836.854 | 1860.567 | 1876.977 | 1878.87 | 1885.613 | 1891.86694
26 | 1.742 | 1838.286 | 1861.212 | 1874.189 | 1874.49 | 1888.681 | 1897.65246
27 | 1.809 | 1839.405 | 1861.376 | 1878.235 | 1874.844 | 1885.845 | 1893.79545
28 | 1.876 | 1842.059 | 1861.953 | 1878.898 | 1878.387 | 1888.554 | 1893.79545
29 | 1.943 | 1836.434 | 1862.643 | 1878.573 | 1876.032 | 1888.989 | 1893.79545
30 | 2.01 | 1835.684 | 1860.438 | 1875.438 | 1875.615 | 1886.326 | 1893.79545
31 | 2.077 | 1836.258 | 1862.156 | 1876.917 | 1876.986 | 1887.757 | 1893.79545
32 | 2.144 | 1841.475 | 1862.913 | 1879.167 | 1875.359 | 1887.699 | 1893.79545
33 | 2.211 | 1844.137 | 1861.839 | 1878.754 | 1878.203 | 1885.62 | 1895.72396
34 | 2.278 | 1835.349 | 1861.462 | 1878.92 | 1874.767 | 1886.527 | 1895.72396
35 | 2.345 | 1838.076 | 1861.977 | 1876.399 | 1876.697 | 1887.36 | 1895.72396
36 | 2.412 | 1840.528 | 1862.29 | 1879.616 | 1876.943 | 1887.672 | 1893.79545
37 | 2.479 | 1838.592 | 1864.2 | 1878.756 | 1876.588 | 1888.649 | 1895.72396
38 | 2.546 | 1835.31 | 1864.556 | 1878.862 | 1879.401 | 1888.164 | 1893.79545
39 | 2.613 | 1835.21 | 1863.833 | 1879.741 | 1875.645 | 1889.655 | 1895.72396
40 | 2.68 | 1841.476 | 1862.637 | 1877.738 | 1879.131 | 1887.881 | 1895.72396
41 | 2.747 | 1845.243 | 1860.752 | 1879.399 | 1879.358 | 1887.596 | 1893.79545
42 | 2.814 | 1834.912 | 1862.204 | 1877.876 | 1880.948 | 1887.786 | 1897.65246
43 | 2.881 | 1846.341 | 1862.258 | 1878.757 | 1873.106 | 1885.578 | 1895.72396
44 | 2.948 | 1835.809 | 1859.991 | 1877.948 | 1877.684 | 1886.412 | 1893.79545
45 | 3.015 | 1841.737 | 1862.396 | 1879.517 | 1876.911 | 1888.027 | 1893.79545
46 | 3.082 | 1843.911 | 1864.867 | 1874.717 | 1877.598 | 1886.685 | 1893.79545
47 | 3.149 | 1841.169 | 1862.155 | 1878.409 | 1877.414 | 1885.617 | 1891.86694
48 | 3.216 | 1835.196 | 1860.537 | 1876.155 | 1875.13 | 1885.403 | 1893.79545
49 | 3.283 | 1837.529 | 1858.735 | 1876.67 | 1875.857 | 1884.875 | 1891.86694
50 | 3.35 | 1831.995 | 1857.094 | 1871.222 | 1870.836 | 1881.475 | 1891.86694
51 | 3.417 | 1834.745 | 1854.28 | 1869.061 | 1870.274 | 1881.214 | 1891.86694
52 | 3.484 | 1831.835 | 1853.084 | 1868.889 | 1866.935 | 1878.679 | 1889.93843
53 | 3.551 | 1836.096 | 1853.784 | 1866.028 | 1866.455 | 1877.156 | 1888.00992
54 | 3.618 | 1825.861 | 1846.364 | 1865.223 | 1863.742 | 1875.416 | 1884.1529
55 | 3.685 | 1826.137 | 1851.61 | 1864.49 | 1862.685 | 1874.884 | 1884.1529
56 | 3.752 | 1816.341 | 1843.973 | 1859.444 | 1861.91 | 1875.181 | 1882.2244
57 | 3.819 | 1824.481 | 1843.594 | 1858.613 | 1860.818 | 1871.461 | 1878.36738
58 | 3.886 | 1823.354 | 1843.69 | 1858.204 | 1857.107 | 1868.853 | 1880.29589
59 | 3.953 | 1820.103 | 1841.13 | 1855.542 | 1854.77 | 1867.633 | 1876.43887
60 | 4.02 | 1814.695 | 1840.043 | 1854.617 | 1853.77 | 1866.891 | 1876.43887
61 | 4.087 | 1818.849 | 1838.287 | 1851.575 | 1852.143 | 1864.231 | 1874.51036
62 | 4.154 | 1815.543 | 1836.412 | 1851.873 | 1851.773 | 1865.486 | 1876.43887
63 | 4.221 | 1818.325 | 1838.951 | 1850.82 | 1851.454 | 1865.109 | 1872.58185
64 | 4.288 | 1813.93 | 1834.867 | 1846.846 | 1847.711 | 1861.1 | 1870.65334
65 | 4.355 | 1819.723 | 1834.532 | 1850.051 | 1846.856 | 1859.577 | 1872.58185
66 | 4.422 | 1812.939 | 1838.904 | 1845.698 | 1843.303 | 1860.43 | 1866.79633
67 | 4.489 | 1819.919 | 1830.923 | 1845.089 | 1844.499 | 1860.127 | 1870.65334
68 | 4.556 | 1811.791 | 1834.352 | 1843.961 | 1838.74 | 1858.174 | 1868.72484
69 | 4.623 | 1812.477 | 1830.107 | 1842.974 | 1842.622 | 1856.643 | 1866.79633
70 | 4.69 | 1849.017 | 1829.999 | 1843.453 | 1838.888 | 1857.536 | 1866.79633
71 | 4.757 | 1823.473 | 1826.123 | 1842.296 | 1842.247 | 1855.342 | 1864.86782
72 | 4.824 | 1848.819 | 1831.303 | 1842.585 | 1837.759 | 1855.135 | 1861.0108
73 | 4.891 | 1817.242 | 1831.586 | 1840.833 | 1838.036 | 1854.521 | 1866.79633
74 | 4.958 | 1847.167 | 1832.487 | 1839.614 | 1837.002 | 1853.353 | 1859.08229
75 | 5.025 | 1848.321 | 1831.139 | 1838.235 | 1838.439 | 1853.024 | 1853.29677
76 | 5.092 | 1852.074 |  | 1837.5 | 1837.907 | 1851.43 | 1864.86782
77 | 5.159 | 1845.518 |  | 1837.232 | 1833.332 | 1852.065 | 1859.08229
78 | 5.226 | 1850.274 |  | 1839.549 | 1837.104 | 1850.289 | 1855.22528
79 | 5.293 | 1849.383 |  |  | 1835.153 | 1851.448 | 1847.51124
80 | 5.36 | 1852.612 |  |  | 1833.754 | 1851.509 | 1847.51124
81 | 5.427 | 1850.324 |  |  | 1833.524 | 1847.89 | 1853.29677
82 | 5.494 | 1848.591 |  |  | 1834.21 | 1847.718 | 1843.65422
83 | 5.561 | 1850.785 |  |  | 1832.253 | 1847.098 | 1847.51124
84 | 5.628 | 1822.292 |  |  | 1827.744 | 1847.751 | 1857.15378
85 | 5.695 |  |  |  | 1835.607 | 1843.934 | 1845.58273
86 | 5.762 |  |  |  | 1828.37 | 1846.198 | 1845.58273
87 | 5.829 |  |  |  | 1833.499 | 1845.651 | 1845.58273
88 | 5.896 |  |  |  | 1831.657 | 1843.894 | 1841.72571
89 | 5.963 |  |  |  | 1833.106 | 1846.583 | 1841.72571
90 | 6.03 |  |  |  | 1834.083 | 1843.836 | 1843.65422
91 | 6.097 |  |  |  | 1827.752 | 1846.157 | 1847.51124
92 | 6.164 |  |  |  | 1834.805 | 1847.064 | 1847.51124
93 | 6.231 |  |  |  | 1827.748 | 1843.92 | 1835.94019
94 | 6.298 |  |  |  | 1829.76 | 1840.664 | 1849.43975
95 | 6.365 |  |  |  | 1827.401 | 1841.891 | 1837.8687
96 | 6.432 |  |  |  | 1825.181 | 1841.734 | 1843.65422
97 | 6.499 |  |  |  | 1831.175 | 1842.846 | 1843.65422
98 | 6.566 |  |  |  | 1827.495 | 1839.346 | 1845.58273
99 | 6.633 |  |  |  | 1827.946 | 1840.657 | 1834.01168
100 | 6.7 |  |  |  |  | 1842.272 | 1832.08317
101 | 6.767 |  |  |  |  | 1840.693 | 1837.8687
102 | 6.834 |  |  |  |  | 1841.228 | 1835.94019
103 | 6.901 |  |  |  |  | 1838.619 | 1835.94019
104 | 6.968 |  |  |  |  | 1841.064 | 1834.01168
105 | 7.035 |  |  |  |  | 1841.575 | 1832.08317
106 | 7.102 |  |  |  |  | 1835.12 | 1832.08317
107 | 7.169 |  |  |  |  | 1836.084 | 1830.15466
108 | 7.236 |  |  |  |  | 1840.762 | 1832.08317
109 | 7.303 |  |  |  |  | 1832.377 | 1830.15466
110 | 7.37 |  |  |  |  | 1838.987 | 1837.8687
111 | 7.437 |  |  |  |  | 1839.83 | 1832.08317
112 | 7.504 |  |  |  |  | 1835.089 | 1834.01168
113 | 7.571 |  |  |  |  | 1834.192 | 1832.08317
114 | 7.638 |  |  |  |  | 1834.809 | 1832.08317
115 | 7.705 |  |  |  |  | 1835.853 | 1835.94019
116 | 7.772 |  |  |  |  | 1832.815 | 1832.08317
117 | 7.839 |  |  |  |  | 1834.572 | 1832.08317
118 | 7.906 |  |  |  |  | 1834.5 | 1832.08317
119 | 7.973 |  |  |  |  | 1834.701 | 1834.01168
120 | 8.04 |  |  |  |  | 1832.582 | 1828.22615
121 | 8.107 |  |  |  |  | 1835.536 | 1832.08317
122 | 8.174 |  |  |  |  | 1834.641 | 1826.29765
123 | 8.241 |  |  |  |  | 1834.218 | 1834.01168
124 | 8.308 |  |  |  |  | 1834.607 | 1834.01168
125 | 8.375 |  |  |  |  | 1834.945 | 1830.15466
126 | 8.442 |  |  |  |  | 1832.411 | 1826.29765
127 | 8.509 |  |  |  |  | 1833.753 | 1830.15466
128 | 8.576 |  |  |  |  | 1840.178 | 1835.94019
129 | 8.643 |  |  |  |  | 1832.48 | 1834.01168
130 | 8.71 |  |  |  |  | 1835.455 | 1830.15466
131 | 8.777 |  |  |  |  | 1832.319 | 1824.36914
132 | 8.844 |  |  |  |  | 1830.837 | 1826.29765
133 | 8.911 |  |  |  |  | 1834.283 | 1828.22615
134 | 8.978 |  |  |  |  | 1830.461 | 1826.29765
135 | 9.045 |  |  |  |  | 1835.473 | 1824.36914
136 | 9.112 |  |  |  |  | 1828.591 | 1826.29765
137 | 9.179 |  |  |  |  | 1837.564 | 1830.15466
138 | 9.246 |  |  |  |  | 1833.848 | 1826.29765
139 | 9.313 |  |  |  |  | 1830.967 | 1826.29765
140 | 9.38 |  |  |  |  | 1830.498 | 1830.15466
141 | 9.447 |  |  |  |  | 1832.596 | 1830.15466
142 | 9.514 |  |  |  |  | 1835.536 | 1824.36914
143 | 9.581 |  |  |  |  | 1833.581 | 1830.15466
144 | 9.648 |  |  |  |  | 1827.974 | 1832.08317
145 | 9.715 |  |  |  |  | 1830.713 | 1824.36914
146 | 9.782 |  |  |  |  | 1833.568 | 1820.51212
147 | 9.849 |  |  |  |  | 1832.43 | 1830.15466
148 | 9.916 |  |  |  |  | 1831.668 | 1824.36914
149 | 9.983 |  |  |  |  | 1832.136 | 1826.29765
150 | 10.05 |  |  |  |  | 1835.143 | 1830.15466
151 | 10.117 |  |  |  |  | 1842.72 | 1828.22615
152 | 10.184 |  |  |  |  | 1844.235 | 1837.8687
153 | 10.251 |  |  |  |  | 1848.084 | 1822.44063
154 | 10.318 |  |  |  |  | 1830.624 | 1822.44063
155 | 10.385 |  |  |  |  | 1832.468 | 1822.44063
156 | 10.452 |  |  |  |  | 1828.853 | 1828.22615
157 | 10.519 |  |  |  |  | 1833.426 | 1822.44063
158 | 10.586 |  |  |  |  | 1847.692 | 1822.44063
159 | 10.653 |  |  |  |  | 1829.818 | 1830.15466
160 | 10.72 |  |  |  |  | 1840.05 | 1820.51212
161 | 10.787 | [5 empty] | 1824.36914
162 | 10.854 | [5 empty] | 1824.36914
163 | 10.921 | [5 empty] | 1824.36914
164 | 10.988 | [5 empty] | 1828.22615
165 | 11.055 | [5 empty] | 1826.29765
166 | 11.122 | [5 empty] | 1826.29765
167 | 11.189 | [5 empty] | 1826.29765
168 | 11.256 | [5 empty] | 1828.22615
169 | 11.323 | [5 empty] | 1830.15466
170 | 11.39 | [5 empty] | 1828.22615
171 | 11.457 | [5 empty] | 1834.01168
172 | 11.524 | [5 empty] | 1822.44063
173 | 11.591 | [5 empty] | 1822.44063
174 | 11.658 | [5 empty] | 1830.15466
175 | 11.725 | [5 empty] | 1820.51212
176 | 11.792 | [5 empty] | 1820.51212
177 | 11.859 | [5 empty] | 1824.36914
178 | 11.926 | [5 empty] | 1828.22615
179 | 11.993 | [5 empty] | 1818.58361
180 | 12.06 | [5 empty] | 1828.22615
181 | 12.127 | [5 empty] | 1824.36914
182 | 12.194 | [5 empty] | 1818.58361
183 | 12.261 | [5 empty] | 1830.15466
184 | 12.328 | [5 empty] | 1822.44063
185 | 12.395 | [5 empty] | 1818.58361
186 | 12.462 | [5 empty] | 1824.36914
187 | 12.529 | [5 empty] | 1828.22615
188 | 12.596 | [5 empty] | 1824.36914
189 | 12.663 | [5 empty] | 1822.44063
190 | 12.73 | [5 empty] | 1818.58361
191 | 12.797 | [5 empty] | 1828.22615
192 | 12.864 | [5 empty] | 1820.51212
193 | 12.931 | [5 empty] | 1822.44063
194 | 12.998 | [5 empty] | 1826.29765
195 | 13.065 | [5 empty] | 1832.08317
196 | 13.132 | [5 empty] | 1820.51212
197 | 13.199 | [5 empty] | 1818.58361
198 | 13.266 | [5 empty] | 1822.44063
199 | 13.333 | [5 empty] | 1832.08317
200 | 13.4 | [5 empty] | 1826.29765
201 | 13.467 | [5 empty] | 1824.36914
202 | 13.534 | [5 empty] | 1820.51212
203 | 13.601 | [5 empty] | 1826.29765
204 | 13.668 | [5 empty] | 1828.22615
205 | 13.735 | [5 empty] | 1826.29765
206 | 13.802 | [5 empty] | 1824.36914
207 | 13.869 | [5 empty] | 1822.44063
208 | 13.936 | [5 empty] | 1816.6551
209 | 14.003 | [5 empty] | 1826.29765
210 | 14.07 | [5 empty] | 1824.36914
211 | 14.137 | [5 empty] | 1820.51212
212 | 14.204 | [5 empty] | 1818.58361
213 | 14.271 | [5 empty] | 1826.29765
214 | 14.338 | [5 empty] | 1824.36914
215 | 14.405 | [5 empty] | 1818.58361
216 | 14.472 | [5 empty] | 1828.22615
217 | 14.539 | [5 empty] | 1826.29765
218 | 14.606 | [5 empty] | 1824.36914
219 | 14.673 | [5 empty] | 1826.29765
220 | 14.74 | [5 empty] | 1818.58361
221 | 14.807 | [5 empty] | 1828.22615
222 | 14.874 | [5 empty] | 1820.51212
223 | 14.941 | [5 empty] | 1818.58361
224 | 15.008 | [5 empty] | 1822.44063
225 | 15.075 | [5 empty] | 1822.44063
226 | 15.142 | [5 empty] | 1830.15466
227 | 15.209 | [5 empty] | 1820.51212
228 | 15.276 | [5 empty] | 1820.51212
229 | 15.343 | [5 empty] | 1820.51212
230 | 15.41 | [5 empty] | 1816.6551
231 | 15.477 | [5 empty] | 1822.44063
232 | 15.544 | [5 empty] | 1822.44063
233 | 15.611 | [5 empty] | 1822.44063
234 | 15.678 | [5 empty] | 1816.6551
235 | 15.745 | [5 empty] | 1820.51212
236 | 15.812 | [5 empty] | 1820.51212
237 | 15.879 | [5 empty] | 1826.29765
238 | 15.946 | [5 empty] | 1824.36914
239 | 16.013 | [5 empty] | 1820.51212
240 | 16.08 | [5 empty] | 1822.44063
241 | 16.147 | [5 empty] | 1812.79809
242 | 16.214 | [5 empty] | 1828.22615
243 | 16.281 | [5 empty] | 1822.44063
244 | 16.348 | [5 empty] | 1814.72659
245 | 16.415 | [5 empty] | 1818.58361
246 | 16.482 | [5 empty] | 1828.22615
247 | 16.549 | [5 empty] | 1824.36914
248 | 16.616 | [5 empty] | 1814.72659
249 | 16.683 | [5 empty] | 1814.72659
250 | 16.75 | [5 empty] | 1822.44063
251 | 16.817 | [5 empty] | 1820.51212
252 | 16.884 | [5 empty] | 1812.79809
253 | 16.951 | [5 empty] | 1820.51212
254 | 17.018 | [5 empty] | 1814.72659
255 | 17.085 | [5 empty] | 1820.51212
256 | 17.152 | [5 empty] | 1818.58361
257 | 17.219 | [5 empty] | 1822.44063
258 | 17.286 | [5 empty] | 1822.44063
259 | 17.353 | [5 empty] | 1824.36914
260 | 17.42 | [5 empty] | 1818.58361
261 | 17.487 | [5 empty] | 1816.6551
262 | 17.554 | [5 empty] | 1820.51212
263 | 17.621 | [5 empty] | 1820.51212
264 | 17.688 | [5 empty] | 1822.44063
265 | 17.755 | [5 empty] | 1820.51212
266 | 17.822 | [5 empty] | 1828.22615
267 | 17.889 | [5 empty] | 1810.86958
268 | 17.956 | [5 empty] | 1822.44063
269 | 18.023 | [5 empty] | 1818.58361
270 | 18.09 | [5 empty] | 1822.44063
271 | 18.157 | [5 empty] | 1816.6551
272 | 18.224 | [5 empty] | 1824.36914
273 | 18.291 | [5 empty] | 1816.6551
274 | 18.358 | [5 empty] | 1816.6551
275 | 18.425 | [5 empty] | 1816.6551
276 | 18.492 | [5 empty] | 1812.79809
277 | 18.559 | [5 empty] | 1816.6551
278 | 18.626 | [5 empty] | 1830.15466
279 | 18.693 | [5 empty] | 1803.15554
280 | 18.76 | [5 empty] | 1818.58361
281 | 18.827 | [5 empty] | 1801.22703
282 | 18.894 | [5 empty] | 1820.51212
283 | 18.961 | [5 empty] | 1820.51212
284 | 19.028 | [5 empty] | 1816.6551
285 | 19.095 | [5 empty] | 1820.51212
286 | 19.162 | [5 empty] | 1824.36914
287 | 19.229 | [5 empty] | 1822.44063
288 | 19.296 | [5 empty] | 1820.51212
289 | 19.363 | [5 empty] | 1824.36914
290 | 19.43 | [5 empty] | 1826.29765
291 | 19.497 | [5 empty] | 1820.51212
292 | 19.564 | [5 empty] | 1812.79809
293 | 19.631 | [5 empty] | 1810.86958
294 | 19.698 | [5 empty] | 1826.29765
295 | 19.765 | [5 empty] | 1818.58361
296 | 19.832 | [5 empty] | 1828.22615
297 | 19.899 | [5 empty] | 1820.51212
298 | 19.966 | [5 empty] | 1822.44063
299 | 20.033 | [5 empty] | 1822.44063
300 | 20.1 | [5 empty] | 1814.72659
301 | 20.167 | [5 empty] | 1820.51212
302 | 20.234 | [5 empty] | 1814.72659
303 | 20.301 | [5 empty] | 1812.79809
304 | 20.368 | [5 empty] | 1832.08317
305 | 20.435 | [5 empty] | 1822.44063
306 | 20.502 | [5 empty] | 1816.6551
307 | 20.569 | [5 empty] | 1807.01256
308 | 20.636 | [5 empty] | 1816.6551
309 | 20.703 | [5 empty] | 1816.6551
310 | 20.77 | [5 empty] | 1814.72659
311 | 20.837 | [5 empty] | 1820.51212
312 | 20.904 | [5 empty] | 1818.58361
313 | 20.971 | [5 empty] | 1818.58361
314 | 21.038 | [5 empty] | 1820.51212
315 | 21.105 | [5 empty] | 1816.6551
316 | 21.172 | [5 empty] | 1812.79809
317 | 21.239 | [5 empty] | 1801.22703
318 | 21.306 | [5 empty] | 1816.6551
319 | 21.373 | [5 empty] | 1820.51212
320 | 21.44 | [5 empty] | 1810.86958
321 | 21.507 | [5 empty] | 1812.79809
322 | 21.574 | [5 empty] | 1814.72659
323 | 21.641 | [5 empty] | 1818.58361
324 | 21.708 | [5 empty] | 1820.51212
325 | 21.775 | [5 empty] | 1810.86958
326 | 21.842 | [5 empty] | 1812.79809
327 | 21.909 | [5 empty] | 1822.44063
328 | 21.976 | [5 empty] | 1826.29765
329 | 22.043 | [5 empty] | 1822.44063
330 | 22.11 | [5 empty] | 1818.58361
331 | 22.177 | [5 empty] | 1818.58361
332 | 22.244 | [5 empty] | 1816.6551
333 | 22.311 | [5 empty] | 1805.08405
334 | 22.378 | [5 empty] | 1807.01256
335 | 22.445 | [5 empty] | 1830.15466
336 | 22.512 | [5 empty] | 1832.08317
337 | 22.579 | [5 empty] | 1812.79809
338 | 22.646 | [5 empty] | 1814.72659
339 | 22.713 | [5 empty] | 1820.51212
340 | 22.78 | [5 empty] | 1826.29765
341 | 22.847 | [5 empty] | 1803.15554
342 | 22.914 | [5 empty] | 1816.6551
343 | 22.981 | [5 empty] | 1830.15466
344 | 23.048 | [5 empty] | 1812.79809
345 | 23.115
346 | 23.182
347 | 23.249
348 | 23.316
349 | 23.383
350 | 23.45
351 | 23.517
352 | 23.584
353 | 23.651
354 | 23.718
355 | 23.785
356 | 23.852
357 | 23.919
358 | 23.986
359 | 24.053
360 | 24.12
361 | 24.187
362 | 24.254
363 | 24.321
364 | 24.388
365 | 24.455
366 | 24.522
367 | 24.589
368 | 24.656
369 | 24.723
370 | 24.79
371 | 24.857
372 | 24.924
373 | 24.991
374 | 25.058
375 | 25.125
376 | 25.192
377 | 25.259
378 | 25.326
379 | 25.393
380 | 25.46
381 | 25.527
382 | 25.594
383 | 25.661
384 | 25.728
385 | 25.795
386 | 25.862
387 | 25.929
388 | 25.996
389 | 26.063
390 | 26.13
391 | 26.197
392 | 26.264
393 | 26.331
394 | 26.398
395 | 26.465
396 | 26.532
397 | 26.599
398 | 26.666
399 | 26.733
400 | 26.8

## 500K
2 | 1847.585
3 | 1820.02
4 | 1827.731
5 | 1832.169
6 | 1835.961
7 | 1840.358
8 | 1833.292
9 | 1842.342
10 | 1834.913
11 | 1839.545
12 | 1836.662
13 | 1837.624
14 | 1839.464
15 | 1841.161
16 | 1835.274
17 | 1831.929
18 | 1838.386
19 | 1839.079
20 | 1841.811
21 | 1840.521
22 | 1843.221
23 | 1838.08
24 | 1844.25
25 | 1836.854
26 | 1838.286
27 | 1839.405
28 | 1842.059
29 | 1836.434
30 | 1835.684
31 | 1836.258
32 | 1841.475
33 | 1844.137
34 | 1835.349
35 | 1838.076
36 | 1840.528
37 | 1838.592
38 | 1835.31
39 | 1835.21
40 | 1841.476
41 | 1845.243
42 | 1834.912
43 | 1846.341
44 | 1835.809
45 | 1841.737
46 | 1843.911
47 | 1841.169
48 | 1835.196
49 | 1837.529
50 | 1831.995
51 | 1834.745
52 | 1831.835
53 | 1836.096
54 | 1825.861
55 | 1826.137
56 | 1816.341
57 | 1824.481
58 | 1823.354
59 | 1820.103
60 | 1814.695
61 | 1818.849
62 | 1815.543
63 | 1818.325
64 | 1813.93
65 | 1819.723
66 | 1812.939
67 | 1819.919
68 | 1811.791
69 | 1812.477
70 | 1849.017
71 | 1823.473
72 | 1848.819
73 | 1817.242
74 | 1847.167
75 | 1848.321
76 | 1852.074
77 | 1845.518
78 | 1850.274
79 | 1849.383
80 | 1852.612
81 | 1850.324
82 | 1848.591
83 | 1850.785
84 | 1822.292
86 | 1849.584
87 | 1851.448
88 | 1847.51124
89 | 1847.974
90 | 1892.497
91 | 1848.77
92 | 1849.882
93 | 1848.829
94 | 1847.098
95 | 1847.51124
96 | 1846.917
97 | 1849.456
98 | 1849.09
99 | 1849.324
100 | 1848.534
101 | 1852.361
102 | 1849.244
103 | 1832.634
104 | 1847.095
105 | 1851.343
106 | 1792.698

## 490K
3 | 1831.63
4 | 1847.64
5 | 1853.117
6 | 1856.251
7 | 1860.383
8 | 1862.463
9 | 1863.581
10 | 1861.844
11 | 1858.263
12 | 1863.744
13 | 1860.467
14 | 1864.907
15 | 1862.838
16 | 1863.351
17 | 1860.388
18 | 1860.984
19 | 1863.624
20 | 1862.091
21 | 1862.752
22 | 1862.373
23 | 1863.022
24 | 1860.9
25 | 1860.567
26 | 1861.212
27 | 1861.376
28 | 1861.953
29 | 1862.643
30 | 1860.438
31 | 1862.156
32 | 1862.913
33 | 1861.839
34 | 1861.462
35 | 1861.977
36 | 1862.29
37 | 1864.2
38 | 1864.556
39 | 1863.833
40 | 1862.637
41 | 1860.752
42 | 1862.204
43 | 1862.258
44 | 1859.991
45 | 1862.396
46 | 1864.867
47 | 1862.155
48 | 1860.537
49 | 1858.735
50 | 1857.094
51 | 1854.28
52 | 1853.084
53 | 1853.784
54 | 1846.364
55 | 1851.61
56 | 1843.973
57 | 1843.594
58 | 1843.69
59 | 1841.13
60 | 1840.043
61 | 1838.287
62 | 1836.412
63 | 1838.951
64 | 1834.867
65 | 1834.532
66 | 1838.904
67 | 1830.923
68 | 1834.352
69 | 1830.107
70 | 1829.999
71 | 1826.123
72 | 1831.303
73 | 1831.586
74 | 1832.487
75 | 1831.139

## 480K
1
2
3 | 1831.859
4 | 1856.067
5 | 1870.023
6 | 1873.752
7 | 1873.81
8 | 1874.91
9 | 1875.879
10 | 1875.232
11 | 1875.288
12 | 1878.321
13 | 1877.005
14 | 1878.715
15 | 1876.634
16 | 1878.095
17 | 1878.671
18 | 1878.205
19 | 1878.222
20 | 1878.629
21 | 1878.036
22 | 1877.798
23 | 1879.278
24 | 1877.677
25 | 1876.977
26 | 1874.189
27 | 1878.235
28 | 1878.898
29 | 1878.573
30 | 1875.438
31 | 1876.917
32 | 1879.167
33 | 1878.754
34 | 1878.92
35 | 1876.399
36 | 1879.616
37 | 1878.756
38 | 1878.862
39 | 1879.741
40 | 1877.738
41 | 1879.399
42 | 1877.876
43 | 1878.757
44 | 1877.948
45 | 1879.517
46 | 1874.717
47 | 1878.409
48 | 1876.155
49 | 1876.67
50 | 1871.222
51 | 1869.061
52 | 1868.889
53 | 1866.028
54 | 1865.223
55 | 1864.49
56 | 1859.444
57 | 1858.613
58 | 1858.204
59 | 1855.542
60 | 1854.617
61 | 1851.575
62 | 1851.873
63 | 1850.82
64 | 1846.846
65 | 1850.051
66 | 1845.698
67 | 1845.089
68 | 1843.961
69 | 1842.974
70 | 1843.453
71 | 1842.296
72 | 1842.585
73 | 1840.833
74 | 1839.614
75 | 1838.235
76 | 1837.5
77 | 1837.232
78 | 1839.549
79
80 | 1832.45
81 | 1834.495
82 | 1832.648
83 | 1835.602
84
85 | 1833.799
86 | 1832.149
87 | 1833.664
88 | 1831.48
89 | 1830.524
90 | 1831.53
91
92 | 1828.907
93 | 1824.996
94 | 1826.866
95 | 1830.194
96 | 1828.898
97 | 1828.414
98 | 1825.68
99 | 1822.735
100 | 1825.559
101 | 1847.511
102 | 1825.304
103
104 | 1828.929
105 | 1829.443
106 | 1820.095
107 | 1829.114
108 | 1847.51124
109 | 1820.756
110
111
112 | 1821.813
113 | 1847.51124
114 | 1819.568
115 | 1846.38
116 | 1846.623
117 | 1824.144
118
119 | 1847.51124
120 | 1817.757

## 470K
3 | 1848.032
4 | 1832.526
5 | 1852.219
6 | 1866.557
7 | 1872.681
8 | 1874.39
9 | 1874.188
10 | 1875.578
11 | 1875.066
12 | 1876.199
13 | 1875.082
14 | 1876.043
15 | 1875.352
16 | 1879.65
17 | 1875.641
18 | 1876.486
19 | 1877.029
20 | 1877.045
21 | 1879.562
22 | 1874.37
23 | 1879.366
24 | 1875.257
25 | 1878.87
26 | 1874.49
27 | 1874.844
28 | 1878.387
29 | 1876.032
30 | 1875.615
31 | 1876.986
32 | 1875.359
33 | 1878.203
34 | 1874.767
35 | 1876.697
36 | 1876.943
37 | 1876.588
38 | 1879.401
39 | 1875.645
40 | 1879.131
41 | 1879.358
42 | 1880.948
43 | 1873.106
44 | 1877.684
45 | 1876.911
46 | 1877.598
47 | 1877.414
48 | 1875.13
49 | 1875.857
50 | 1870.836
51 | 1870.274
52 | 1866.935
53 | 1866.455
54 | 1863.742
55 | 1862.685
56 | 1861.91
57 | 1860.818
58 | 1857.107
59 | 1854.77
60 | 1853.77
61 | 1852.143
62 | 1851.773
63 | 1851.454
64 | 1847.711
65 | 1846.856
66 | 1843.303
67 | 1844.499
68 | 1838.74
69 | 1842.622
70 | 1838.888
71 | 1842.247
72 | 1837.759
73 | 1838.036
74 | 1837.002
75 | 1838.439
76 | 1837.907
77 | 1833.332
78 | 1837.104
79 | 1835.153
80 | 1833.754
81 | 1833.524
82 | 1834.21
83 | 1832.253
84 | 1827.744
85 | 1835.607
86 | 1828.37
87 | 1833.499
88 | 1831.657
89 | 1833.106
90 | 1834.083
91 | 1827.752
92 | 1834.805
93 | 1827.748
94 | 1829.76
95 | 1827.401
96 | 1825.181
97 | 1831.175
98 | 1827.495
99 | 1827.946
100
101 | 1821.533
102 | 1825.588
103 | 1827.104
104 | 1816.517
105 | 1833.903
106 | 1824.064
107 | 1827.945
108 | 1821.901
109 | 1819.186
110 | 1823.252
111 | 1821.47
112 | 1821.343
113 | 1815.134
114 | 1817.999
115 | 1818.112
116 | 1814.535
117 | 1832.757
118 | 1819.649
119 | 1818
120 | 1818.317
121 | 1814
122 | 1817.493
123 | 1816.947
124 | 1847.51124
125 | 1819.066
126 | 1832.849
127 | 1832.867
128 | 1847.664
129 | 1816.218
130 | 1847.51124
131 | 1838.774
132 | 1831.935
133 | 1847.51124
134 | 1818.029
135 | 1847.742
136 | 1816.889
137 | 1847.51124
138 | 1818.509
139 | 1817.117
140 | 1821.671
141

## 460K
3 | 1842.697
4 | 1863.486
5 | 1877.164
6 | 1882.305
7 | 1883.617
8 | 1885.099
9 | 1888.198
10 | 1886.122
11 | 1885.241
12 | 1886.314
13 | 1886.546
14 | 1886.877
15 | 1887.483
16 | 1885.967
17 | 1886.073
18 | 1886.849
19 | 1887.293
20 | 1887.794
21 | 1888.032
22 | 1887.506
23 | 1885.53
24 | 1888.939
25 | 1885.613
26 | 1888.681
27 | 1885.845
28 | 1888.554
29 | 1888.989
30 | 1886.326
31 | 1887.757
32 | 1887.699
33 | 1885.62
34 | 1886.527
35 | 1887.36
36 | 1887.672
37 | 1888.649
38 | 1888.164
39 | 1889.655
40 | 1887.881
41 | 1887.596
42 | 1887.786
43 | 1885.578
44 | 1886.412
45 | 1888.027
46 | 1886.685
47 | 1885.617
48 | 1885.403
49 | 1884.875
50 | 1881.475
51 | 1881.214
52 | 1878.679
53 | 1877.156
54 | 1875.416
55 | 1874.884
56 | 1875.181
57 | 1871.461
58 | 1868.853
59 | 1867.633
60 | 1866.891
61 | 1864.231
62 | 1865.486
63 | 1865.109
64 | 1861.1
65 | 1859.577
66 | 1860.43
67 | 1860.127
68 | 1858.174
69 | 1856.643
70 | 1857.536
71 | 1855.342
72 | 1855.135
73 | 1854.521
74 | 1853.353
75 | 1853.024
76 | 1851.43
77 | 1852.065
78 | 1850.289
79 | 1851.448
80 | 1851.509
81 | 1847.89
82 | 1847.718
83 | 1847.098
84 | 1847.751
85 | 1843.934
86 | 1846.198
87 | 1845.651
88 | 1843.894
89 | 1846.583
90 | 1843.836
91 | 1846.157
92 | 1847.064
93 | 1843.92
94 | 1840.664
95 | 1841.891
96 | 1841.734
97 | 1842.846
98 | 1839.346
99 | 1840.657
100 | 1842.272
101 | 1840.693
102 | 1841.228
103 | 1838.619
104 | 1841.064
105 | 1841.575
106 | 1835.12
107 | 1836.084
108 | 1840.762
109 | 1832.377
110 | 1838.987
111 | 1839.83
112 | 1835.089
113 | 1834.192
114 | 1834.809
115 | 1835.853
116 | 1832.815
117 | 1834.572
118 | 1834.5
119 | 1834.701
120 | 1832.582
121 | 1835.536
122 | 1834.641
123 | 1834.218
124 | 1834.607
125 | 1834.945
126 | 1832.411
127 | 1833.753
128 | 1840.178
129 | 1832.48
130 | 1835.455
131 | 1832.319
132 | 1830.837
133 | 1834.283
134 | 1830.461
135 | 1835.473
136 | 1828.591
137 | 1837.564
138 | 1833.848
139 | 1830.967
140 | 1830.498
141 | 1832.596
142 | 1835.536
143 | 1833.581
144 | 1827.974
145 | 1830.713
146 | 1833.568
147 | 1832.43
148 | 1831.668
149 | 1832.136
150 | 1835.143
151 | 1842.72
152 | 1844.235
153 | 1848.084
154 | 1830.624
155 | 1832.468
156 | 1828.853
157 | 1833.426
158 | 1847.692
159 | 1829.818
160 | 1840.05
161

## 450K
2 | 0.134 | 1820.51212
3 | 0.201 | 1826.29765
4 | 0.268 | 1849.43975
5 | 0.335 | 1876.43887
6 | 0.402 | 1884.1529
7 | 0.469 | 1888.00992
8 | 0.536 | 1889.93843
9 | 0.603 | 1889.93843
10 | 0.67 | 1891.86694
11 | 0.737 | 1891.86694
12 | 0.804 | 1891.86694
13 | 0.871 | 1891.86694
14 | 0.938 | 1895.72396
15 | 1.005 | 1895.72396
16 | 1.072 | 1895.72396
17 | 1.139 | 1891.86694
18 | 1.206 | 1893.79545
19 | 1.273 | 1895.72396
20 | 1.34 | 1891.86694
21 | 1.407 | 1891.86694
22 | 1.474 | 1895.72396
23 | 1.541 | 1897.65246
24 | 1.608 | 1893.79545
25 | 1.675 | 1891.86694
26 | 1.742 | 1897.65246
27 | 1.809 | 1893.79545
28 | 1.876 | 1893.79545
29 | 1.943 | 1893.79545
30 | 2.01 | 1893.79545
31 | 2.077 | 1893.79545
32 | 2.144 | 1893.79545
33 | 2.211 | 1895.72396
34 | 2.278 | 1895.72396
35 | 2.345 | 1895.72396
36 | 2.412 | 1893.79545
37 | 2.479 | 1895.72396
38 | 2.546 | 1893.79545
39 | 2.613 | 1895.72396
40 | 2.68 | 1895.72396
41 | 2.747 | 1893.79545
42 | 2.814 | 1897.65246
43 | 2.881 | 1895.72396
44 | 2.948 | 1893.79545
45 | 3.015 | 1893.79545
46 | 3.082 | 1893.79545
47 | 3.149 | 1891.86694
48 | 3.216 | 1893.79545
49 | 3.283 | 1891.86694
50 | 3.35 | 1891.86694
51 | 3.417 | 1891.86694
52 | 3.484 | 1889.93843
53 | 3.551 | 1888.00992
54 | 3.618 | 1884.1529
55 | 3.685 | 1884.1529
56 | 3.752 | 1882.2244
57 | 3.819 | 1878.36738
58 | 3.886 | 1880.29589
59 | 3.953 | 1876.43887
60 | 4.02 | 1876.43887
61 | 4.087 | 1874.51036
62 | 4.154 | 1876.43887
63 | 4.221 | 1872.58185
64 | 4.288 | 1870.65334
65 | 4.355 | 1872.58185
66 | 4.422 | 1866.79633
67 | 4.489 | 1870.65334
68 | 4.556 | 1868.72484
69 | 4.623 | 1866.79633
70 | 4.69 | 1866.79633
71 | 4.757 | 1864.86782
72 | 4.824 | 1861.0108
73 | 4.891 | 1866.79633
74 | 4.958 | 1859.08229
75 | 5.025 | 1853.29677
76 | 5.092 | 1864.86782
77 | 5.159 | 1859.08229
78 | 5.226 | 1855.22528
79 | 5.293 | 1847.51124
80 | 5.36 | 1847.51124
81 | 5.427 | 1853.29677
82 | 5.494 | 1843.65422
83 | 5.561 | 1847.51124
84 | 5.628 | 1857.15378
85 | 5.695 | 1845.58273
86 | 5.762 | 1845.58273
87 | 5.829 | 1845.58273
88 | 5.896 | 1841.72571
89 | 5.963 | 1841.72571
90 | 6.03 | 1843.65422
91 | 6.097 | 1847.51124
92 | 6.164 | 1847.51124
93 | 6.231 | 1835.94019
94 | 6.298 | 1849.43975
95 | 6.365 | 1837.8687
96 | 6.432 | 1843.65422
97 | 6.499 | 1843.65422
98 | 6.566 | 1845.58273
99 | 6.633 | 1834.01168
100 | 6.7 | 1832.08317
101 | 6.767 | 1837.8687
102 | 6.834 | 1835.94019
103 | 6.901 | 1835.94019
104 | 6.968 | 1834.01168
105 | 7.035 | 1832.08317
106 | 7.102 | 1832.08317
107 | 7.169 | 1830.15466
108 | 7.236 | 1832.08317
109 | 7.303 | 1830.15466
110 | 7.37 | 1837.8687
111 | 7.437 | 1832.08317
112 | 7.504 | 1834.01168
113 | 7.571 | 1832.08317
114 | 7.638 | 1832.08317
115 | 7.705 | 1835.94019
116 | 7.772 | 1832.08317
117 | 7.839 | 1832.08317
118 | 7.906 | 1832.08317
119 | 7.973 | 1834.01168
120 | 8.04 | 1828.22615
121 | 8.107 | 1832.08317
122 | 8.174 | 1826.29765
123 | 8.241 | 1834.01168
124 | 8.308 | 1834.01168
125 | 8.375 | 1830.15466
126 | 8.442 | 1826.29765
127 | 8.509 | 1830.15466
128 | 8.576 | 1835.94019
129 | 8.643 | 1834.01168
130 | 8.71 | 1830.15466
131 | 8.777 | 1824.36914
132 | 8.844 | 1826.29765
133 | 8.911 | 1828.22615
134 | 8.978 | 1826.29765
135 | 9.045 | 1824.36914
136 | 9.112 | 1826.29765
137 | 9.179 | 1830.15466
138 | 9.246 | 1826.29765
139 | 9.313 | 1826.29765
140 | 9.38 | 1830.15466
141 | 9.447 | 1830.15466
142 | 9.514 | 1824.36914
143 | 9.581 | 1830.15466
144 | 9.648 | 1832.08317
145 | 9.715 | 1824.36914
146 | 9.782 | 1820.51212
147 | 9.849 | 1830.15466
148 | 9.916 | 1824.36914
149 | 9.983 | 1826.29765
150 | 10.05 | 1830.15466
151 | 10.117 | 1828.22615
152 | 10.184 | 1837.8687
153 | 10.251 | 1822.44063
154 | 10.318 | 1822.44063
155 | 10.385 | 1822.44063
156 | 10.452 | 1828.22615
157 | 10.519 | 1822.44063
158 | 10.586 | 1822.44063
159 | 10.653 | 1830.15466
160 | 10.72 | 1820.51212
161 | 10.787 | 1824.36914
162 | 10.854 | 1824.36914
163 | 10.921 | 1824.36914
164 | 10.988 | 1828.22615
165 | 11.055 | 1826.29765
166 | 11.122 | 1826.29765
167 | 11.189 | 1826.29765
168 | 11.256 | 1828.22615
169 | 11.323 | 1830.15466
170 | 11.39 | 1828.22615
171 | 11.457 | 1834.01168
172 | 11.524 | 1822.44063
173 | 11.591 | 1822.44063
174 | 11.658 | 1830.15466
175 | 11.725 | 1820.51212
176 | 11.792 | 1820.51212
177 | 11.859 | 1824.36914
178 | 11.926 | 1828.22615
179 | 11.993 | 1818.58361
180 | 12.06 | 1828.22615
181 | 12.127 | 1824.36914
182 | 12.194 | 1818.58361
183 | 12.261 | 1830.15466
184 | 12.328 | 1822.44063
185 | 12.395 | 1818.58361
186 | 12.462 | 1824.36914
187 | 12.529 | 1828.22615
188 | 12.596 | 1824.36914
189 | 12.663 | 1822.44063
190 | 12.73 | 1818.58361
191 | 12.797 | 1828.22615
192 | 12.864 | 1820.51212
193 | 12.931 | 1822.44063
194 | 12.998 | 1826.29765
195 | 13.065 | 1832.08317
196 | 13.132 | 1820.51212
197 | 13.199 | 1818.58361
198 | 13.266 | 1822.44063
199 | 13.333 | 1832.08317
200 | 13.4 | 1826.29765
201 | 13.467 | 1824.36914
202 | 13.534 | 1820.51212
203 | 13.601 | 1826.29765
204 | 13.668 | 1828.22615
205 | 13.735 | 1826.29765
206 | 13.802 | 1824.36914
207 | 13.869 | 1822.44063
208 | 13.936 | 1816.6551
209 | 14.003 | 1826.29765
210 | 14.07 | 1824.36914
211 | 14.137 | 1820.51212
212 | 14.204 | 1818.58361
213 | 14.271 | 1826.29765
214 | 14.338 | 1824.36914
215 | 14.405 | 1818.58361
216 | 14.472 | 1828.22615
217 | 14.539 | 1826.29765
218 | 14.606 | 1824.36914
219 | 14.673 | 1826.29765
220 | 14.74 | 1818.58361
221 | 14.807 | 1828.22615
222 | 14.874 | 1820.51212
223 | 14.941 | 1818.58361
224 | 15.008 | 1822.44063
225 | 15.075 | 1822.44063
226 | 15.142 | 1830.15466
227 | 15.209 | 1820.51212
228 | 15.276 | 1820.51212
229 | 15.343 | 1820.51212
230 | 15.41 | 1816.6551
231 | 15.477 | 1822.44063
232 | 15.544 | 1822.44063
233 | 15.611 | 1822.44063
234 | 15.678 | 1816.6551
235 | 15.745 | 1820.51212
236 | 15.812 | 1820.51212
237 | 15.879 | 1826.29765
238 | 15.946 | 1824.36914
239 | 16.013 | 1820.51212
240 | 16.08 | 1822.44063
241 | 16.147 | 1812.79809
242 | 16.214 | 1828.22615
243 | 16.281 | 1822.44063
244 | 16.348 | 1814.72659
245 | 16.415 | 1818.58361
246 | 16.482 | 1828.22615
247 | 16.549 | 1824.36914
248 | 16.616 | 1814.72659
249 | 16.683 | 1814.72659
250 | 16.75 | 1822.44063
251 | 16.817 | 1820.51212
252 | 16.884 | 1812.79809
253 | 16.951 | 1820.51212
254 | 17.018 | 1814.72659
255 | 17.085 | 1820.51212
256 | 17.152 | 1818.58361
257 | 17.219 | 1822.44063
258 | 17.286 | 1822.44063
259 | 17.353 | 1824.36914
260 | 17.42 | 1818.58361
261 | 17.487 | 1816.6551
262 | 17.554 | 1820.51212
263 | 17.621 | 1820.51212
264 | 17.688 | 1822.44063
265 | 17.755 | 1820.51212
266 | 17.822 | 1828.22615
267 | 17.889 | 1810.86958
268 | 17.956 | 1822.44063
269 | 18.023 | 1818.58361
270 | 18.09 | 1822.44063
271 | 18.157 | 1816.6551
272 | 18.224 | 1824.36914
273 | 18.291 | 1816.6551
274 | 18.358 | 1816.6551
275 | 18.425 | 1816.6551
276 | 18.492 | 1812.79809
277 | 18.559 | 1816.6551
278 | 18.626 | 1830.15466
279 | 18.693 | 1803.15554
280 | 18.76 | 1818.58361
281 | 18.827 | 1801.22703
282 | 18.894 | 1820.51212
283 | 18.961 | 1820.51212
284 | 19.028 | 1816.6551
285 | 19.095 | 1820.51212
286 | 19.162 | 1824.36914
287 | 19.229 | 1822.44063
288 | 19.296 | 1820.51212
289 | 19.363 | 1824.36914
290 | 19.43 | 1826.29765
291 | 19.497 | 1820.51212
292 | 19.564 | 1812.79809
293 | 19.631 | 1810.86958
294 | 19.698 | 1826.29765
295 | 19.765 | 1818.58361
296 | 19.832 | 1828.22615
297 | 19.899 | 1820.51212
298 | 19.966 | 1822.44063
299 | 20.033 | 1822.44063
300 | 20.1 | 1814.72659
301 | 20.167 | 1820.51212
302 | 20.234 | 1814.72659
303 | 20.301 | 1812.79809
304 | 20.368 | 1832.08317
305 | 20.435 | 1822.44063
306 | 20.502 | 1816.6551
307 | 20.569 | 1807.01256
308 | 20.636 | 1816.6551
309 | 20.703 | 1816.6551
310 | 20.77 | 1814.72659
311 | 20.837 | 1820.51212
312 | 20.904 | 1818.58361
313 | 20.971 | 1818.58361
314 | 21.038 | 1820.51212
315 | 21.105 | 1816.6551
316 | 21.172 | 1812.79809
317 | 21.239 | 1801.22703
318 | 21.306 | 1816.6551
319 | 21.373 | 1820.51212
320 | 21.44 | 1810.86958
321 | 21.507 | 1812.79809
322 | 21.574 | 1814.72659
323 | 21.641 | 1818.58361
324 | 21.708 | 1820.51212
325 | 21.775 | 1810.86958
326 | 21.842 | 1812.79809
327 | 21.909 | 1822.44063
328 | 21.976 | 1826.29765
329 | 22.043 | 1822.44063
330 | 22.11 | 1818.58361
331 | 22.177 | 1818.58361
332 | 22.244 | 1816.6551
333 | 22.311 | 1805.08405
334 | 22.378 | 1807.01256
335 | 22.445 | 1830.15466
336 | 22.512 | 1832.08317
337 | 22.579 | 1812.79809
338 | 22.646 | 1814.72659
339 | 22.713 | 1820.51212
340 | 22.78 | 1826.29765
341 | 22.847 | 1803.15554
342 | 22.914 | 1816.6551
343 | 22.981 | 1830.15466
344 | 23.048 | 1812.79809