## Data combined
453K(Ertl paper) [German] |  | 448K (Ertl paper) [German] |  | 493K (Ertl paper) [German] |  | 450K (interpolated from paper) |  | 475K (interpolated from paper) |  | 490K (interpolated from paper) |  | 450K (experiment) |  |  | Adjusting factor (for isotherm) | 2.5 | 490K (experiment) |  |  | Adjusting factor (for isotherm) | 2 | 475K (experiment) |  |  | Adjusting factor (for isotherm) | 2.1
Pressure | Coverage | Pressure | Coverage | Pressure | Coverage | Pressure | Coverage (approx) | Pressure | Coverage (approx) | Pressure | Coverage (approx) | Pressure | Peak Position | Area | Area * adjusting factor |  | Pressure | Peak Position | Area | Area * Adjusting factor |  | Pressure | Peak position | Area | Area * Adjusting factor
1.262381e-08 | 0.09813084 | 1.615598e-08 | 0.125 | 1.508591e-08 | 0.004672897 | 1e-08 | 0.087 | 1.3e-08 | 0.05276074 | 5.15256e-08 | 0.02206447 | 1e-08 | 1820 | 0.02626767 | 0.06566916 |  | 1e-08 | 1812.8 | 0.0072 | 0.0144 |  | 1.3e-08 | 1814.73 | 0.01432 | 0.030072
7.498942e-08 | 0.2172897 | 7.002258e-08 | 0.2254673 | 3.626802e-08 | 0.01285047 | 5e-08 | 0.197 | 5.2e-08 | 0.1082822 | 1.200034e-07 | 0.05706063 | 5e-08 | 1830.15466 | 0.06757591 | 0.1689398 |  | 5.15e-08 | 1818.58 | 0.01355 | 0.0271 |  | 5.2e-08 | 1820.51 | 0.03905 | 0.082005
2.404099e-07 | 0.286215 | 3.340485e-07 | 0.3165888 | 8.719191e-08 | 0.04205607 | 1e-07 | 0.24 | 1.16e-07 | 0.1503067 | 5.00938e-07 | 0.1347276 | 1e-07 | 1834.01168 | 0.08990018 | 0.2247504 |  | 1.2e-07 | 1820.5 | 0.02532 | 0.05064 |  | 1.16e-07 | 1820.51 | 0.0653 | 0.13713
8.483429e-07 | 0.3457944 | 8.600502e-07 | 0.3586449 | 2.795301e-07 | 0.1016355 | 5e-07 | 0.328 | 4.86e-07 | 0.2273006 | 1.102749e-06 | 0.183845 | 5e-07 | 1861.0108 | 0.1430087 | 0.3575218 |  | 5e-07 | 1824.37 | 0.06296 | 0.12592 |  | 4.86e-07 | 1839.8 | 0.1119 | 0.23499
2.09618e-06 | 0.3785047 | 2.067646e-06 | 0.3901869 | 8.030857e-07 | 0.1635514 | 1e-06 | 0.357 | 9.76e-07 | 0.2639571 | 6.001471e-06 | 0.2897544 | 1e-06 | 1872.58185 | 0.1577323 | 0.3943307 |  | 1.1e-06 | 1834 | 0.09016 | 0.18032 |  | 9.76e-07 | 1843.65 | 0.13531 | 0.284151
7.921538e-06 | 0.4147196 | 7.296175e-06 | 0.4252336 | 2.404099e-06 | 0.2348131 | 5e-06 | 0.408 | 5.376e-06 | 0.3443252 | 1.100922e-05 | 0.3216807 | 5e-06 | 1891.86694 | 0.1674395 | 0.4185987 |  | 6e-06 | 1855.23 | 0.14507 | 0.29014 |  | 5.376e-06 | 1874.51 | 0.1752 | 0.36792
2.53958e-05 | 0.4380841 |  |  | 8.600502e-06 | 0.3095794 | 1e-05 | 0.425 | 1.0976e-05 | 0.3719325 |  |  | 1e-05 | 1897.65246 | 0.175819 | 0.4395476 |  | 1.1e-05 | 1864.87 | 0.16036 | 0.32072 |  | 1.0976e-05 | 1882.22 | 0.1822 | 0.38262
|  |  |  | 3.43332e-05 | 0.3738318 | 5e-05 | 0.455 | 5.0976e-05 |  |  |  | 5e-05 | 1913.08053 | 0.1712629 | 0.4281574 |  | 5e-05 | 1888 | 0.17986 | 0.35972 |  | 5.0976e-05 | 1899.58 | 0.19264 | 0.404544
[12 empty] | 0.0001 | 1913.08053 | 0.160342 | 0.4008549
[12 empty] | 0.0005 | 1918.86606 | 0.1452628 | 0.3631571
Hoffman paper (300K) | [11 empty] | 0.001 | 1913.08053 | 0.08947085 | 0.2236771
Coverage | Wavenumber
0.01303889 | 1822.818
0.02915163 | 1822.93
0.05857386 | 1822.959
0.08099193 | 1823.174
0.09430311 | 1823.381
0.1216339 | 1825.149
0.1818783 | 1825.014
0.2407256 | 1825.554
0.2975278 | 1835.771
0.3192487 | 1836.566
0.4093266 | 1906.911
0.4192165 | 1921.05
0.4508019 | 1931.629
0.4788621 | 1938.333
0.5055234 | 1945.424

## data from plot
8.483429e-08 | 0.003504673 | 10 | 8.48e-08 | 0.00350467 |  |  | 7 | 448
4.04709e-07 | 0.007009346 |  | 4.05e-07 | 0.00700935 |  |  | 8 | 453
9.210553e-07 | 0.01285047 |  | 9.34e-07 | 0.01285047 |  |  | 9 | 493
4.102941e-06 | 0.03154206 |  | 4.1029e-06 | 0.03154206 | 3.626802e-08 | 0.01285047
1.245197e-05 | 0.06658879 |  | 3.9377e-05 | 0.15070093
3.937659e-05 | 0.1507009 |  | 1.245197e-05 | 0.06658879
1.508591e-08 | 0.004672897 | 9
3.626802e-08 | 0.01285047
8.719191e-08 | 0.04205607
2.795301e-07 | 0.1016355
8.030857e-07 | 0.1635514
2.404099e-06 | 0.2348131
8.600502e-06 | 0.3095794
3.43332e-05 | 0.3738318
1.262381e-08 | 0.09813084 | 8
7.498942e-08 | 0.2172897
2.404099e-07 | 0.286215
8.483429e-07 | 0.3457944
2.09618e-06 | 0.3785047
7.921538e-06 | 0.4147196
2.53958e-05 | 0.4380841
1.615598e-08 | 0.125 | 7
7.002258e-08 | 0.2254673
3.340485e-07 | 0.3165888
8.600502e-07 | 0.3586449
2.067646e-06 | 0.3901869
7.296175e-06 | 0.4252336
1.056354e-08 | 0.2348131 | 6
3.831187e-08 | 0.3084112
1.211528e-07 | 0.3586449
4.578406e-07 | 0.4077103
9.210553e-07 | 0.4264019
2.214308e-06 | 0.442757
7.296175e-06 | 0.4579439
2.275846e-05 | 0.4684579
1.315369e-08 | 0.296729 | 5
9.466523e-08 | 0.3866822
2.795301e-07 | 0.4158879
8.254042e-07 | 0.4380841
2.682696e-06 | 0.4579439
8.367949e-06 | 0.4684579
2.404099e-08 | 0.3831776 | 4
9.337661e-08 | 0.4240654
2.437276e-07 | 0.4439252
8.141685e-07 | 0.4626168
2.470911e-06 | 0.4754673
8.030857e-06 | 0.4824766
1.041975e-08 | 0.4030374 | 3
2.011738e-08 | 0.4287383
6.275077e-08 | 0.453271
2.011738e-07 | 0.4684579
6.538471e-07 | 0.4754673
2.470911e-06 | 0.4824766
8.030857e-06 | 0.4883178
1.027791e-08 | 0.4521028 | 2
3.034889e-08 | 0.4684579
9.085176e-08 | 0.4766355
2.154435e-07 | 0.4824766
6.90694e-07 | 0.4871495
2.275846e-06 | 0.4918224
8.030857e-06 | 0.4941589
1.706644e-08 | 0.4988318 | 1
8.030857e-08 | 0.4988318
3.528735e-07 | 0.4964953
1e-06 | 0.4976636