## Sheet1
For my reference only |  |  | Peak positioin
Spectrum No |  | Time (s) | Wavenumber(cm-1) | Area
1 | Adsorption | 0.2 | 1835.94022 | 0.03464191
2 |  | 0.4 | 1866.79636 | 0.1166441
3 |  | 0.6 | 1876.43891 | 0.1188646
4 |  | 0.8 | 1878.36741 | 0.1214834
5 |  | 1 | 1876.43891 | 0.1206699
6 |  | 1.2 | 1876.43891 | 0.1272204
7 |  | 1.4 | 1876.43891 | 0.1221035
8 |  | 1.6 | 1878.36741 | 0.124662
9 |  | 1.8 | 1878.36741 | 0.1376378
10 |  | 2 | 1878.36741 | 0.135375
11 | Desorption | 2.2 | 1876.43891 | 0.1284543
12 |  | 2.4 | 1870.65338 | 0.1219107
13 |  | 2.6 | 1864.86785 | 0.1120276
14 |  | 2.8 | 1859.08233 | 0.100123
15 |  | 3 | 1855.22531 | 0.09984223
16 |  | 3.2 | 1851.36829 | 0.09097949
17 |  | 3.4 | 1849.43979 | 0.08575924
18 |  | 3.6 | 1845.58277 | 0.07411814
19 |  | 3.8 | 1841.72575 | 0.07328272
20 |  | 4 | 1841.72575 | 0.06296856
21 |  | 4.2 | 1837.86873 | 0.06578378
22 |  | 4.4 | 1837.86873 | 0.05603043
23 |  | 4.6 | 1835.94022 | 0.05357512
24 |  | 4.8 | 1834.01172 | 0.04222608
25 |  | 5 | 1832.08321 | 0.04207868
26 |  | 5.2 | 1832.08321 | 0.04350034
27 |  | 5.4 | 1832.08321 | 0.03533249
28 |  | 5.6 | 1830.1547 | 0.03296413
29 |  | 5.8 | 1830.1547 | 0.03338651
30 |  | 6 | 1830.1547 | 0.02868511
31 |  | 6.2 | 1828.22619 | 0.02789023
32 |  | 6.4 | 1828.22619 | 0.02241017
33 |  | 6.6 | 1828.22619 | 0.0229725
34 |  | 6.8 | 1828.22619 | 0.02143229
35 |  | 7 | 1828.22619 | 0.0173003
36 |  | 7.2 | 1826.29768 | 0.01970476
37 |  | 7.4 | 1826.29768 | 0.0193829
38 |  | 7.6 | 1841.72575 | 0.02162529
39 |  | 7.8 | 1830.1547 | 0.01790176
40 |  | 8 | 1822.44066 | 0.01515624