## 450 K
450K
time_WV | cov_WV | time_A | cov_A
0.201 | 0.2723103 | 0.067 | 0.1021653
0.268 | 0.2974204 | 0.134 | 0.1235709
0.335 | 0.336565 | 0.201 | 0.2223929
0.402 | 0.3581167 | 0.268 | 0.327755
0.469 | 0.3587411 | 0.335 | 0.3617558
0.536 | 0.3671611 | 0.402 | 0.3804755
0.603 | 0.3656123 | 0.469 | 0.3810179
0.67 | 0.3688888 | 0.536 | 0.3883315
0.737 | 0.3695883 | 0.603 | 0.3869862
0.804 | 0.3700193 | 0.67 | 0.3898321
0.871 | 0.3692489 | 0.737 | 0.3904398
0.938 | 0.3706812 | 0.804 | 0.390814
1.005 | 0.3757458 | 0.871 | 0.3901449
1.072 | 0.3732965 | 0.938 | 0.391389
1.139 | 0.3755269 | 1.005 | 0.3957881
1.206 | 0.368314 | 1.072 | 0.3936606
1.273 | 0.3752107 | 1.139 | 0.395598
1.34 | 0.3736989 | 1.206 | 0.3893328
1.407 | 0.3760431 | 1.273 | 0.3953233
1.474 | 0.3730235 | 1.34 | 0.3940102
1.541 | 0.3772061 | 1.407 | 0.3960463
1.608 | 0.3756846 | 1.474 | 0.3934235
1.675 | 0.3706957 | 1.541 | 0.3970565
1.742 | 0.3764821 | 1.608 | 0.395735
1.809 | 0.3755673 | 1.675 | 0.3914016
1.876 | 0.3735382 | 1.742 | 0.3964276
1.943 | 0.3728302 | 1.809 | 0.3956331
2.01 | 0.3741357 | 1.876 | 0.3938706
2.077 | 0.3728304 | 1.943 | 0.3932556
2.144 | 0.3742533 | 2.01 | 0.3943895
2.211 | 0.3747264 | 2.077 | 0.3932557
2.278 | 0.3710591 | 2.144 | 0.3944917
2.345 | 0.376804 | 2.211 | 0.3949026
2.412 | 0.3772787 | 2.278 | 0.3917172
2.479 | 0.3722234 | 2.345 | 0.3967072
2.546 | 0.3712816 | 2.412 | 0.3971196
2.613 | 0.3716731 | 2.479 | 0.3927286
2.68 | 0.3733471 | 2.546 | 0.3919105
2.747 | 0.3696894 | 2.613 | 0.3922506
2.814 | 0.3758851 | 2.68 | 0.3937046
2.881 | 0.3746131 | 2.747 | 0.3905275
2.948 | 0.3736269 | 2.814 | 0.3959091
3.015 | 0.3717778 | 2.881 | 0.3948042
3.082 | 0.3729208 | 2.948 | 0.3939476
3.149 | 0.3742221 | 3.015 | 0.3923415
3.216 | 0.3727529 | 3.082 | 0.3933343
3.283 | 0.3684651 | 3.149 | 0.3944646
3.35 | 0.3696523 | 3.216 | 0.3931885
3.417 | 0.364888 | 3.283 | 0.3894641
3.484 | 0.3563452 | 3.35 | 0.3904953
3.551 | 0.3602106 | 3.417 | 0.386357
3.618 | 0.3566913 | 3.484 | 0.3789368
3.685 | 0.3515361 | 3.551 | 0.3822943
3.752 | 0.3430236 | 3.618 | 0.3792374
3.819 | 0.3453738 | 3.685 | 0.3747596
3.886 | 0.3457207 | 3.752 | 0.3673657
3.953 | 0.3414533 | 3.819 | 0.3694071
4.02 | 0.335609 | 3.886 | 0.3697084
4.087 | 0.3314311 | 3.953 | 0.3660018
4.154 | 0.3303638 | 4.02 | 0.3609255
4.221 | 0.3301276 | 4.087 | 0.3572965
4.288 | 0.3227134 | 4.154 | 0.3563695
4.355 | 0.3259145 | 4.221 | 0.3561643
4.422 | 0.325401 | 4.288 | 0.3497244
4.489 | 0.3179398 | 4.355 | 0.3525048
4.556 | 0.32131 | 4.422 | 0.3520588
4.623 | 0.317373 | 4.489 | 0.345578
4.69 | 0.3124089 | 4.556 | 0.3485054
4.757 | 0.3169223 | 4.623 | 0.3450858
4.824 | 0.3134212 | 4.69 | 0.3407739
4.891 | 0.3097806 | 4.757 | 0.3446943
4.958 | 0.309654 | 4.824 | 0.3416532
5.025 | 0.3066468 | 4.891 | 0.338491
5.092 | 0.3051357 | 4.958 | 0.3383811
5.159 | 0.3047699 | 5.025 | 0.335769
5.226 | 0.2985932 | 5.092 | 0.3344565
5.293 | 0.3066678 | 5.159 | 0.3341387
5.36 | 0.2935948 | 5.226 | 0.3287737
5.427 | 0.2957857 | 5.293 | 0.3357872
5.494 | 0.2961377 | 5.36 | 0.3244321
5.561 | 0.2933131 | 5.427 | 0.3263351
5.628 | 0.2971201 | 5.494 | 0.3266408
5.695 | 0.2943225 | 5.561 | 0.3241874
5.762 | 0.2916606 | 5.628 | 0.3274942
5.829 | 0.2959023 | 5.695 | 0.3250641
5.896 | 0.2891815 | 5.762 | 0.322752
5.963 | 0.2881702 | 5.829 | 0.3264364
6.03 | 0.2893659 | 5.896 | 0.3205987
6.097 | 0.287419 | 5.963 | 0.3197203
6.164 | 0.2922548 | 6.03 | 0.3207589
6.231 | 0.287868 | 6.097 | 0.3190679
6.298 | 0.2896074 | 6.164 | 0.3232682
6.365 | 0.2828821 | 6.231 | 0.3194579
6.432 | 0.2879938 | 6.298 | 0.3209687
6.499 | 0.2805364 | 6.365 | 0.3151271
6.566 | 0.2790522 | 6.432 | 0.3195671
6.633 | 0.2755159 | 6.499 | 0.3130897
6.7 | 0.2742487 | 6.566 | 0.3118005
6.767 | 0.2826672 | 6.633 | 0.3475966
6.834 | 0.2840436 | 6.7 | 0.3287077
6.901 | 0.2793612 | 6.767 | 0.3149405
6.968 | 0.2787859 | 6.834 | 0.316136
7.035 | 0.2728431 | 6.901 | 0.3120689
7.102 | 0.2734344 | 6.968 | 0.3115692
7.169 | 0.2778065 | 7.035 | 0.3029777
7.236 | 0.2712999 | 7.102 | 0.3103402
7.303 | 0.2796272 | 7.169 | 0.3107185
7.37 | 0.2805424 | 7.236 | 0.2943427
7.437 | 0.2669571 | 7.303 | 0.3122999
7.504 | 0.2722988 | 7.37 | 0.3130949
7.571 | 0.2743216 | 7.437 | 0.2841273
7.638 | 0.2721437 | 7.504 | 0.3160982
7.705 | 0.2729897 | 7.571 | 0.2885266
7.772 | 0.2698051 | 7.638 | 0.2886187
7.839 | 0.2711611 | 7.705 | 0.3165866
7.906 | 0.2489711 | 7.772 | 0.3080398
7.973 | 0.2661724 | 7.839 | 0.3137836
8.04 | 0.2647303 | 7.906 | 0.282578
8.107 | 0.2518796 | 7.973 | 0.2958902
8.174 | 0.2576775 | 8.04 | 0.293214
8.241 | 0.270833 | 8.107 | 0.2768477
8.308 | 0.2723644 | 8.174 | 0.2832795
8.375 | 0.2570727 | 8.241 | 0.2999126
8.442 | 0.258438 | 8.308 | 0.2530539
8.509 | 0.2575486 | 8.375 | 0.2807397
8.576 | 0.2686404 | 8.442 | 0.2879543
8.71 | 0.2543201 | 8.509 | 0.2613891
8.777 | 0.2386586 | 8.576 | 0.2438922
8.844 | 0.2250947 | 8.643 | 0.2889871
8.911 | 0.2264437 | 8.71 | 0.2682096
8.978 | 0.2479034 | 8.777 | 0.2495051
9.045 | 0.2374708 | 8.844 | 0.2563381
9.112 | 0.2390607 | 8.911 | 0.2591212
9.179 | 0.2568915 | 8.978 | 0.2545224
9.246 | 0.240112 | 9.045 | 0.2682349
9.313 | 0.2414646 | 9.112 | 0.2482824
9.38 | 0.2525199 | 9.179 | 0.2366179
9.447 | 0.2316304 | 9.246 | 0.2426162
9.514 | 0.2132032 | 9.313 | 0.2509746
9.581 | 0.2408613 | 9.38 | 0.2126304
9.648 | 0.2456766 | 9.447 | 0.2401657
9.715 | 0.2268221 | 9.514 | 0.2622275
9.782 | 0.2319716 | 9.581 | 0.2490573
9.849 | 0.2558011 | 9.648 | 0.2132825
9.916 | 0.2372654 | 9.715 | 0.2451858
9.983 | 0.2181888 | 9.782 | 0.2423313
10.05 | 0.2501952 | 9.849 | 0.2260327
10.117 | 0.2316031 | 9.916 | 0.2286158
10.184 | 0.2659667 | 9.983 | 0.2216385
10.251 | 0.2675036 | 10.05 | 0.2128404
10.318 | 0.2423004 | 10.117 | 0.2436327
10.385 | 0.2147688 | 10.184 | 0.2004851
10.452 | 0.2553807 | 10.251 | 0.2137055
10.519 | 0.2137465 | 10.318 | 0.2152607
10.586 | 0.2091038 | 10.385 | 0.1814729
10.653 | 0.2345247 | 10.452 | 0.2544001
10.72 | 0.2045367 | 10.519 | 0.2037054
10.787 | 0.2199492 | 10.586 | 0.195156
10.854 | 0.2131725 | 10.653 | 0.2183968
10.921 | 0.2361253 | 10.72 | 0.2109957
10.988 | 0.2192672 | 10.787 | 0.206074
11.122 | 0.1953861 | 10.854 | 0.2234415
11.189 | 0.2068519 | 10.921 | 0.1996374
11.256 | 0.2205169 | 10.988 | 0.1962161
11.323 | 0.2406962 | 11.055 | 0.1803785
11.39 | 0.2169873 | 11.122 | 0.2098397
11.524 | 0.2097732 | 11.189 | 0.1890809
11.591 | 0.2112166 | 11.256 | 0.2016735
11.658 | 0.2313841 | 11.323 | 0.1801408
11.725 | 0.1908467 | 11.39 | 0.1728413
11.792 | 0.1664694 | 11.457 | 0.1939657
11.859 | 0.2078815 | 11.524 | 0.2253499
11.993 | 0.17331 | 11.591 | 0.1849386
12.127 | 0.2065918 | 11.658 | 0.2011897
12.194 | 0.2341816 | 11.725 | 0.1882731
12.328 | 0.2186389 | 11.792 | 0.2015512
12.395 | 0.2012144 | 11.859 | 0.1910657
12.462 | 0.1902294 | 11.926 | 0.1906732
12.529 | 0.1980067 | 11.993 | 0.1799705
12.596 | 0.2221892 | 12.06 | 0.1808999
12.663 | 0.2058577 | 12.127 | 0.2047933
12.73 | 0.2048275 | 12.194 | 0.1649646
12.864 | 0.2083722 | 12.261 | 0.1941668
12.931 | 0.1858756 | 12.328 | 0.2224344
12.998 | 0.2096544 | 12.395 | 0.1715697
13.065 | 0.2180426 | 12.462 | 0.2100767
13.132 | 0.2138213 | 12.529 | 0.2023815
13.333 | 0.2215293 | 12.596 | 0.1923844
13.4 | 0.2239735 | 12.663 | 0.204147
13.467 | 0.1940205 | 12.73 | 0.1970833
13.534 | 0.2211829 | 12.797 | 0.1990954
13.601 | 0.2035257 | 12.864 | 0.1922436
13.802 | 0.1744318 | 12.931 | 0.1986235
13.869 | 0.2197099 | 12.998 | 0.178173
13.936 | 0.1840809 | 13.065 | 0.23021
14.07 | 0.1977204 | 13.132 | 0.169218
14.137 | 0.2001944 | 13.199 | 0.2007731
14.204 | 0.1889685 | 13.266 | 0.1901443
14.271 | 0.1882162 | 13.333 | 0.1788436
14.338 | 0.2046512 | 13.4 | 0.1721082
14.472 | 0.1755595 | 13.467 | 0.1944044
14.539 | 0.2397947 | 13.534 | 0.1478266
14.807 | 0.2069979 | 13.601 | 0.2053804
14.941 | 0.1891303 | 13.668 | 0.1939018
15.343 | 0.1849603 | 13.735 | 0.1488795
15.544 | 0.1706196 | 13.802 | 0.1519612
15.611 | 0.1904151 | 13.869 | 0.1941834
15.678 | 0.2124858 | 13.936 | 0.1871195
15.946 | 0.2126388 | 14.003 | 0.1800427
16.013 | 0.195305 | 14.07 | 0.205091
16.08 | 0.1795657 | 14.137 | 0.1488764
16.147 | 0.2254252 | 14.204 | 0.1792013
16.214 | 0.1504169 | 14.271 | 0.1695449
16.348 | 0.1743902 | 14.338 | 0.1649521
16.683 | 0.1603022 | 14.472 | 0.1784843
16.817 | 0.1753194 | 14.539 | 0.1779023
17.152 | 0.1675469 | 14.606 | 0.204836
17.219 | 0.1954748 | 14.673 | 0.1475659
17.286 | 0.1903877 | 14.74 | 0.1740337
17.487 | 0.1524023 | 14.807 | 0.1427017
17.554 | 0.1461859 | 14.874 | 0.1616415
17.688 | 0.1668221 | 14.941 | 0.1534104
17.956 | 0.09340822 | 15.008 | 0.1358624
18.157 | 0.1954593 | 15.075 | 0.1529064
18.224 | 0.1981633 | 15.142 | 0.1497659
18.358 | 0.1840579 | 15.209 | 0.1324914
19.229 | 0.1610695 | 15.276 | 0.1266798
19.363 | 0.1693146 | 15.343 | 0.1672698
19.497 | 0.1968372 | 15.41 | 0.1526894
19.765 | 0.2285752 | 15.477 | 0.1493129
20.77 | 0.1347293 | 15.544 | 0.1604907
22.311 | 0.1364206 | 15.611 | 0.1420333
|  | 15.678 | 0.1628528
|  | 15.745 | 0.1314564
|  | 15.812 | 0.1543066
|  | 15.879 | 0.1369263
|  | 15.946 | 0.1365383
|  | 16.013 | 0.1414876
|  | 16.08 | 0.1526365
|  | 16.147 | 0.1434135
|  | 16.214 | 0.1472577
|  | 16.281 | 0.1418207
|  | 16.348 | 0.1534944
|  | 16.415 | 0.1444707
|  | 16.482 | 0.1786132
|  | 16.549 | 0.1144846
|  | 16.616 | 0.1463045
|  | 16.683 | 0.1336944
|  | 16.75 | 0.1119575
|  | 16.817 | 0.142776
|  | 16.884 | 0.1669396
|  | 16.951 | 0.1440833
|  | 17.018 | 0.1447237
|  | 17.085 | 0.1388444
|  | 17.152 | 0.1462075
|  | 17.219 | 0.1270118
|  | 17.286 | 0.1566349
|  | 17.353 | 0.1330961
|  | 17.42 | 0.1154031
|  | 17.487 | 0.1702331
|  | 17.554 | 0.137659
|  | 17.621 | 0.1713993
|  | 17.688 | 0.1632843
|  | 17.755 | 0.1517327
|  | 17.822 | 0.1713309
|  | 17.889 | 0.131659
|  | 17.956 | 0.1486499
|  | 18.023 | 0.1398791
|  | 18.09 | 0.1502026
|  | 18.157 | 0.1188821
|  | 18.224 | 0.1397881
|  | 18.291 | 0.1444333
|  | 18.358 | 0.1488083
|  | 18.425 | 0.1226396
|  | 18.492 | 0.1255693
|  | 18.559 | 0.166946
|  | 18.626 | 0.1391367
|  | 18.693 | 0.1033572
|  | 18.76 | 0.1128421
|  | 18.827 | 0.1338958
|  | 18.894 | 0.1450812
|  | 18.961 | 0.1271002
|  | 19.028 | 0.1189602
|  | 19.095 | 0.113294
|  | 19.162 | 0.1255157
|  | 19.229 | 0.1412471
|  | 19.363 | 0.1275874
|  | 19.43 | 0.1225537
|  | 19.497 | 0.1218205
|  | 19.564 | 0.1361169
|  | 19.698 | 0.1202991
|  | 19.765 | 0.1128958
|  | 19.832 | 0.1362364
|  | 19.899 | 0.1303452
|  | 19.966 | 0.1406458
|  | 20.033 | 0.1215174
|  | 20.234 | 0.1170492
|  | 20.301 | 0.1302228
|  | 20.368 | 0.08774891
|  | 20.435 | 0.1380568
|  | 20.502 | 0.1165009
|  | 20.569 | 0.1234503
|  | 20.636 | 0.09283114
|  | 20.703 | 0.1016909
|  | 20.77 | 0.13563
|  | 20.837 | 0.09921995
|  | 20.904 | 0.1157008
|  | 20.971 | 0.1235759
|  | 21.038 | 0.09689681
|  | 21.105 | 0.09138483
|  | 21.172 | 0.1300296
|  | 21.239 | 0.1309614
|  | 21.373 | 0.1117889
|  | 21.44 | 0.1178539
|  | 21.507 | 0.1203577
|  | 21.641 | 0.119716
|  | 21.708 | 0.08113806
|  | 21.775 | 0.1257661
|  | 21.842 | 0.1307303
|  | 21.909 | 0.1089313
|  | 21.976 | 0.1488799
|  | 22.177 | 0.1203682
|  | 22.311 | 0.141065
|  | 22.378 | 0.122333
|  | 22.445 | 0.0936511
|  | 22.579 | 0.1365676
|  | 22.646 | 0.1252723
|  | 22.713 | 0.1300867
|  | 22.78 | 0.1102383

## 460K
460K
time_WV | cov_WV | time_A | cov_A
0.067 | 0.1438429 | 0.067 | 0.0943406
0.134 | 0.1584197 | 0.134 | 0.1086568
0.201 | 0.2560499 | 0.201 | 0.2473421
0.268 | 0.3130254 | 0.268 | 0.3413094
0.335 | 0.3451111 | 0.335 | 0.3691789
0.402 | 0.3573616 | 0.402 | 0.3798196
0.469 | 0.3601169 | 0.469 | 0.3822129
0.536 | 0.3630169 | 0.536 | 0.3847319
0.603 | 0.3657318 | 0.603 | 0.38709
0.67 | 0.3663895 | 0.67 | 0.3876612
0.737 | 0.3630743 | 0.737 | 0.3847816
0.804 | 0.364927 | 0.804 | 0.3863909
0.871 | 0.3659692 | 0.871 | 0.3872962
0.938 | 0.3640792 | 0.938 | 0.3856545
1.005 | 0.367536 | 1.005 | 0.3886571
1.072 | 0.3646331 | 1.072 | 0.3861356
1.139 | 0.364617 | 1.139 | 0.3861216
1.206 | 0.3677263 | 1.206 | 0.3888224
1.273 | 0.366379 | 1.273 | 0.3876521
1.34 | 0.3689522 | 1.34 | 0.3898872
1.407 | 0.3675098 | 1.407 | 0.3886344
1.474 | 0.368389 | 1.474 | 0.389398
1.541 | 0.3628863 | 1.541 | 0.3846184
1.608 | 0.3670301 | 1.608 | 0.3882177
1.675 | 0.3655719 | 1.675 | 0.3869511
1.742 | 0.3707246 | 1.742 | 0.3914267
1.809 | 0.3640228 | 1.809 | 0.3856055
1.876 | 0.3678082 | 1.876 | 0.3888935
1.943 | 0.3693005 | 1.943 | 0.3901897
2.01 | 0.3676617 | 2.01 | 0.3887662
2.077 | 0.3676363 | 2.077 | 0.3887442
2.144 | 0.3652235 | 2.144 | 0.3866485
2.211 | 0.3641583 | 2.211 | 0.3857233
2.278 | 0.366701 | 2.278 | 0.3879318
2.345 | 0.3677119 | 2.345 | 0.3888099
2.412 | 0.3670645 | 2.412 | 0.3882476
2.479 | 0.3668935 | 2.479 | 0.388099
2.546 | 0.368243 | 2.546 | 0.3892712
2.613 | 0.3673908 | 2.613 | 0.388531
2.68 | 0.3677068 | 2.68 | 0.3888055
2.747 | 0.3643722 | 2.747 | 0.385909
2.814 | 0.3689876 | 2.814 | 0.3899179
2.881 | 0.3652466 | 2.881 | 0.3866685
2.948 | 0.364934 | 2.948 | 0.386397
3.015 | 0.3677317 | 3.015 | 0.3888271
3.082 | 0.3667818 | 3.082 | 0.388002
3.149 | 0.3652977 | 3.149 | 0.3867129
3.216 | 0.3653227 | 3.216 | 0.3867346
3.283 | 0.3622754 | 3.283 | 0.3840878
3.35 | 0.3559449 | 3.35 | 0.3785891
3.417 | 0.3507076 | 3.417 | 0.3740401
3.484 | 0.349002 | 3.484 | 0.3725585
3.551 | 0.3470377 | 3.551 | 0.3708523
3.618 | 0.3408673 | 3.618 | 0.3654928
3.685 | 0.3362768 | 3.685 | 0.3615055
3.752 | 0.3402268 | 3.752 | 0.3649364
3.819 | 0.3346415 | 3.819 | 0.360085
3.886 | 0.3251583 | 3.886 | 0.3518481
3.953 | 0.3231208 | 3.953 | 0.3500783
4.02 | 0.3223889 | 4.02 | 0.3494425
4.087 | 0.3171878 | 4.087 | 0.3449249
4.154 | 0.320656 | 4.154 | 0.3479374
4.221 | 0.3179794 | 4.221 | 0.3456125
4.288 | 0.3112715 | 4.288 | 0.339786
4.355 | 0.3091878 | 4.355 | 0.3379761
4.422 | 0.309953 | 4.422 | 0.3386407
4.489 | 0.307417 | 4.489 | 0.336438
4.556 | 0.3017858 | 4.556 | 0.3315468
4.623 | 0.3007245 | 4.623 | 0.330625
4.69 | 0.3025897 | 4.69 | 0.332245
4.757 | 0.2977437 | 4.757 | 0.3280358
4.824 | 0.2973091 | 4.824 | 0.3276583
4.891 | 0.2934647 | 4.891 | 0.3243191
4.958 | 0.2920043 | 4.958 | 0.3230506
5.025 | 0.2909977 | 5.025 | 0.3221763
5.092 | 0.2864518 | 5.092 | 0.3182277
5.159 | 0.2889111 | 5.159 | 0.3203638
5.226 | 0.2887702 | 5.226 | 0.3202415
5.293 | 0.2885742 | 5.293 | 0.3200712
5.36 | 0.2872618 | 5.36 | 0.3189313
5.427 | 0.2812243 | 5.427 | 0.3136871
5.494 | 0.2834929 | 5.494 | 0.3156576
5.561 | 0.2811396 | 5.561 | 0.3136136
5.628 | 0.2806904 | 5.628 | 0.3132234
5.695 | 0.276241 | 5.695 | 0.3167905
5.762 | 0.2770602 | 5.762 | 0.3100702
5.829 | 0.2748598 | 5.829 | 0.3149992
5.896 | 0.2748563 | 5.896 | 0.3012825
5.963 | 0.2782252 | 5.963 | 0.3110822
6.03 | 0.2705611 | 6.03 | 0.3178027
6.097 | 0.2782132 | 6.097 | 0.3110717
6.164 | 0.2698561 | 6.164 | 0.3007378
6.231 | 0.2727233 | 6.231 | 0.2917846
6.298 | 0.2697397 | 6.298 | 0.2659499
6.365 | 0.2718827 | 6.365 | 0.2834407
6.432 | 0.2705291 | 6.432 | 0.2638877
6.499 | 0.2635392 | 6.499 | 0.2769065
6.566 | 0.2561948 | 6.566 | 0.2653292
6.633 | 0.266387 | 6.633 | 0.2762352
6.7 | 0.269436 | 6.7 | 0.2589951
6.767 | 0.2685319 | 6.767 | 0.2654544
6.834 | 0.257822 | 6.834 | 0.2547151
6.901 | 0.2562406 | 6.901 | 0.2513111
6.968 | 0.2567809 | 6.968 | 0.2510896
7.035 | 0.271574 | 7.035 | 0.2826497
7.102 | 0.2405877 | 7.102 | 0.2424216
7.169 | 0.2429263 | 7.169 | 0.223978
7.236 | 0.2463454 | 7.236 | 0.2579551
7.303 | 0.220797 | 7.303 | 0.2325656
7.37 | 0.2464499 | 7.37 | 0.2278345
7.437 | 0.2434361 | 7.437 | 0.2431154
7.504 | 0.2300652 | 7.504 | 0.2375529
7.571 | 0.2245168 | 7.571 | 0.2067996
7.638 | 0.2232626 | 7.638 | 0.2182091
7.705 | 0.2303009 | 7.705 | 0.2082241
7.772 | 0.2204418 | 7.772 | 0.2234915
7.839 | 0.2218338 | 7.839 | 0.2358423
7.906 | 0.223549 | 7.906 | 0.2040369
7.973 | 0.2209809 | 7.973 | 0.2223696
8.04 | 0.2147162 | 8.04 | 0.2215043
8.107 | 0.2313619 | 8.107 | 0.2180348
8.174 | 0.2192854 | 8.174 | 0.2075141
8.241 | 0.2229248 | 8.241 | 0.2098877
8.308 | 0.2242122 | 8.308 | 0.2175976
8.375 | 0.2211816 | 8.375 | 0.2105022
8.442 | 0.2104163 | 8.442 | 0.212677
8.509 | 0.2040944 | 8.509 | 0.2001902
8.576 | 0.2257674 | 8.576 | 0.2067694
8.643 | 0.2094263 | 8.643 | 0.1980135
8.71 | 0.2097043 | 8.71 | 0.2223886
8.777 | 0.2112436 | 8.777 | 0.1944463
8.844 | 0.1910164 | 8.844 | 0.1817288
8.911 | 0.1995438 | 8.911 | 0.1914501
8.978 | 0.1951281 | 8.978 | 0.1831845
9.045 | 0.2031265 | 9.045 | 0.1900435
9.112 | 0.1962146 | 9.112 | 0.168298
9.179 | 0.2158925 | 9.179 | 0.1892977
9.246 | 0.1852497 | 9.246 | 0.1960776
9.313 | 0.1967219 | 9.313 | 0.161096
9.38 | 0.1970635 | 9.38 | 0.1860372
9.447 | 0.2084441 | 9.447 | 0.1547346
9.514 | 0.1864203 | 9.514 | 0.1787165
9.581 | 0.1877541 | 9.581 | 0.175673
9.648 | 0.1982255 | 9.648 | 0.1734977
9.715 | 0.1830521 | 9.715 | 0.1910027
9.782 | 0.2003633 | 9.782 | 0.184962
9.849 | 0.2006489 | 9.849 | 0.1687128
9.916 | 0.1964622 | 9.916 | 0.1614859
9.983 | 0.1906388 | 9.983 | 0.1621659
10.05 | 0.1867711 | 10.05 | 0.1807333
10.117 | 0.1946542 | 10.117 | 0.1628975
10.184 | 0.183272 | 10.184 | 0.1393347
10.251 | 0.2002988 | 10.251 | 0.1683677
10.318 | 0.1932119 | 10.318 | 0.1570643
10.385 | 0.2036811 | 10.385 | 0.159563
10.452 | 0.1899992 | 10.452 | 0.153455
10.519 | 0.1996779 | 10.519 | 0.1536696
10.586 | 0.1955892 | 10.586 | 0.1670304
10.653 | 0.1752469 | 10.653 | 0.1531402
10.72 | 0.1721787 | 10.72 | 0.1562437
10.787 | 0.2145849 | 10.787 | 0.1545686
10.854 | 0.2066678 | 10.854 | 0.150848
10.921 | 0.1608983 | 10.921 | 0.1358078
10.988 | 0.1937912 | 10.988 | 0.1539378
11.055 | 0.1743645 | 11.055 | 0.140782
11.122 | 0.1710806 | 11.122 | 0.1552504
11.189 | 0.1580498 | 11.189 | 0.143706
11.256 | 0.1921764 | 11.256 | 0.1496941
11.323 | 0.1904666 | 11.323 | 0.1476146
11.39 | 0.1866804 | 11.39 | 0.150652
11.457 | 0.193307 | 11.457 | 0.1387462
11.524 | 0.1541135 | 11.524 | 0.1562025
11.591 | 0.1885541 | 11.591 | 0.1288594
11.658 | 0.175023 | 11.658 | 0.1545737
11.725 | 0.1991638 | 11.725 | 0.1539693
11.792 | 0.1587473 | 11.792 | 0.1371688
11.859 | 0.1827511 | 11.859 | 0.1377206
11.926 | 0.1718399 | 11.926 | 0.146451
11.993 | 0.1794459 | 11.993 | 0.1447051
12.06 | 0.1893319 | 12.06 | 0.1398433
12.127 | 0.1725366 | 12.127 | 0.1371218
12.194 | 0.1799157 | 12.194 | 0.1162064
12.261 | 0.1692093 | 12.261 | 0.1208661
12.328 | 0.1708479 | 12.328 | 0.1379377
12.395 | 0.1715636 | 12.395 | 0.1384709
12.462 | 0.1542496 | 12.462 | 0.1314629
12.529 | 0.1669342 | 12.529 | 0.1334949
12.596 | 0.1314636 | 12.596 | 0.135394
12.663 | 0.1724608 | 12.663 | 0.142928
12.73 | 0.1881626 | 12.73 | 0.1365068
12.797 | 0.1701781 | 12.797 | 0.1462775
12.864 | 0.1637701 | 12.864 | 0.1222308
12.931 | 0.1742851 | 12.931 | 0.1311924
12.998 | 0.1760378 | 12.998 | 0.1227161
13.065 | 0.1519391 | 13.065 | 0.1370357
13.132 | 0.1594261 | 13.132 | 0.111407
13.199 | 0.1549421 | 13.199 | 0.1142997
13.266 | 0.1805154 | 13.266 | 0.1121643
13.333 | 0.2017825 | 13.333 | 0.1314339
13.4 | 0.155211 | 13.4 | 0.1179809
13.467 | 0.1866882 | 13.467 | 0.1461094
13.534 | 0.1519041 | 13.534 | 0.143058
13.601 | 0.1466735 | 13.601 | 0.13003
13.668 | 0.1681333 | 13.668 | 0.1269853
13.735 | 0.1828488 | 13.735 | 0.1190234
13.802 | 0.1680389 | 13.802 | 0.1313418
13.869 | 0.1772861 | 13.869 | 0.1087451
13.936 | 0.1997211 | 13.936 | 0.1204172
14.003 | 0.1667741 | 14.003 | 0.1305487
14.07 | 0.1540257 | 14.07 | 0.1293301
14.137 | 0.1466898 | 14.137 | 0.1237716
14.204 | 0.1677148 | 14.204 | 0.1008297
14.271 | 0.1483053 | 14.271 | 0.129281
14.338 | 0.1502438 | 14.338 | 0.1302513
14.405 | 0.1591307 | 14.405 | 0.09690153
14.472 | 0.1461031 | 14.472 | 0.1204571
14.539 | 0.1859779 | 14.539 | 0.1174866
14.606 | 0.1407117 | 14.606 | 0.1035005
14.673 | 0.1842672 | 14.673 | 0.137375
14.74 | 0.1372255 | 14.74 | 0.1178825
14.807 | 0.1654128 | 14.807 | 0.1257916
14.874 | 0.1606981 | 14.874 | 0.1426391
14.941 | 0.1390657 | 14.941 | 0.1024031
15.008 | 0.1574515 | 15.008 | 0.1119761
15.075 | 0.1537702 | 15.075 | 0.1175279
15.142 | 0.1288615 | 15.142 | 0.1209316
15.209 | 0.1568512 | 15.209 | 0.1133167
15.276 | 0.1305092 | 15.276 | 0.1068548
15.343 | 0.1559544 | 15.343 | 0.1196332
15.41 | 0.1246 | 15.41 | 0.1183914
15.477 | 0.1587152 | 15.477 | 0.1128002
15.544 | 0.152138 | 15.544 | 0.09852976
15.611 | 0.1533541 | 15.611 | 0.1002973
15.678 | 0.08364015 | 15.678 | 0.119444
15.745 | 0.1815518 | 15.745 | 0.1122629
15.812 | 0.1478267 | 15.812 | 0.1051439
15.879 | 0.1750792 | 15.879 | 0.106147
15.946 | 0.07337268 | 15.946 | 0.09446011
16.013 | 0.1397978 | 16.013 | 0.1124634
16.08 | 0.1759051 | 16.08 | 0.1095873
16.147 | 0.1648333 | 16.147 | 0.1151592
16.214 | 0.1178401 | 16.214 | 0.09344462
16.281 | 0.1518861 | 16.281 | 0.1158765
16.348 | 0.1758202 | 16.348 | 0.09896648
16.415 | 0.1196417 | 16.415 | 0.1002641
16.482 | 0.1506891 | 16.482 | 0.1006972
16.549 | 0.1009799 | 16.549 | 0.1052835
16.616 | 0.2093325 | 16.616 | 0.115178
16.683 | 0.1589013 | 16.683 | 0.0874182
16.75 | 0.1549306 | 16.75 | 0.1024421
16.817 | 0.1348371 | 16.817 | 0.1137126
16.884 | 0.1652628 | 16.884 | 0.08211272
16.951 | 0.1540159 | 16.951 | 0.09916796
17.018 | 0.01720367 | 17.018 | 0.1178383
17.085 | 0.1466969 | 17.085 | 0.07913123
17.152 | 0.1420854 | 17.152 | 0.1174347
17.286 | 0.1570959 | 17.219 | 0.09218624
17.353 | 0.1291621 | 17.286 | 0.1048655
17.42 | 0.1850841 | 17.353 | 0.1102024
17.487 | 0.1327769 | 17.42 | 0.08288633
17.554 | 0.1449849 | 17.487 | 0.08415253
17.621 | 0.1698218 | 17.554 | 0.1019153
17.688 | 0.1557537 | 17.621 | 0.1080549
17.822 | 0.1997172 | 17.688 | 0.1003347
17.889 | 0.1410898 | 17.822 | 0.09302008
18.09 | 0.1859217 | 17.889 | 0.1087938
18.157 | 0.161103 | 18.023 | 0.09210515
18.224 | 0.1834683 | 18.09 | 0.08382275
18.358 | 0.1366817 | 18.157 | 0.102721
18.425 | 0.1512001 | 18.224 | 0.1059095
18.492 | 0.1647433 | 18.291 | 0.09524199
18.559 | 0.1454121 | 18.358 | 0.09697769
18.626 | 0.1195157 | 18.425 | 0.08633718
18.693 | 0.1249478 | 18.492 | 0.08718496
18.76 | 0.1019347 | 18.559 | 0.1005461
18.827 | 0.1342039 | 18.626 | 0.1175036
18.894 | 0.1038893 | 18.693 | 0.1087245
18.961 | 0.138745 | 18.76 | 0.09693636
19.028 | 0.1478373 | 18.827 | 0.1128328
19.095 | 0.132357 | 18.894 | 0.114063
19.162 | 0.1141545 | 18.961 | 0.1171222
19.229 | 0.1896723 | 19.028 | 0.08944078
19.296 | 0.1746956 | 19.095 | 0.102972
19.43 | 0.2000699 | 19.162 | 0.09577942
19.497 | 0.164564 | 19.229 | 0.08672377
19.564 | 0.102381 | 19.296 | 0.08465163
19.698 | 0.1688491 | 19.363 | 0.09935055
19.765 | 0.2030875 | 19.43 | 0.09205666
19.832 | 0.117564 | 19.497 | 0.09332504
19.899 | 0.08979088 | 19.564 | 0.09127001
19.966 | 0.05909578 | 19.698 | 0.1054659
20.033 | 0.1336064 | 19.765 | 0.09828633
20.1 | 0.1572689 | 19.832 | 0.1023704
20.167 | 0.136404 | 19.899 | 0.1071051
20.234 | 0.1236935 | 19.966 | 0.106015
20.368 | 0.039797 | 20.033 | 0.1133006
20.502 | 0.1329189 | 20.1 | 0.08768729
20.636 | 0.1046424 | 20.167 | 0.09240314
20.703 | 0.1333141 | 20.234 | 0.08613837
20.77 | 0.1410684 | 20.301 | 0.09005792
20.837 | 0.1746858 | 20.368 | 0.1027984
20.904 | 0.2043928 | 20.502 | 0.100451
20.971 | 0.1034097 | 20.569 | 0.1060435
21.038 | 0.1729021 | 20.636 | 0.08900437
21.105 | 0.07893021 | 20.703 | 0.09434352
21.172 | 0.1486653 | 20.77 | 0.08639704
21.239 | 0.1079616 | 20.837 | 0.09461674
21.306 | 0.1835539 | 20.904 | 0.08951843
21.373 | 0.1424798 | 20.971 | 0.09701613
21.44 | 0.07230329 | 21.038 | 0.08096683
21.507 | 0.08946677 | 21.105 | 0.0954086
21.641 | 0.1441121 | 21.172 | 0.09457583
21.775 | 0.1085851 | 21.239 | 0.09410955
21.842 | 0.1638937 | 21.306 | 0.09356632
|  | 21.373 | 0.1064407
|  | 21.44 | 0.08363432
|  | 21.507 | 0.08706747
|  | 21.641 | 0.09457701
|  | 21.708 | 0.083237
|  | 21.775 | 0.1006911
|  | 21.842 | 0.1026489
|  | 21.909 | 0.1064613
|  | 21.976 | 0.09413648
|  | 22.043 | 0.08063511
|  | 22.11 | 0.1055548

## 470K
470 K
time_WV | cov_WV | time_A | cov_A
0.201 | 0.1758791 | 0.134 | 0.08134171
0.268 | 0.2833071 | 0.201 | 0.1852596
0.335 | 0.3039796 | 0.268 | 0.3154963
0.402 | 0.3039065 | 0.335 | 0.3334523
0.469 | 0.3137064 | 0.402 | 0.3333888
0.536 | 0.3161695 | 0.469 | 0.341901
0.603 | 0.3188126 | 0.536 | 0.3440403
0.67 | 0.3153504 | 0.603 | 0.3463362
0.737 | 0.3216699 | 0.67 | 0.3433289
0.804 | 0.3256938 | 0.737 | 0.348818
0.871 | 0.3187844 | 0.804 | 0.3523132
0.938 | 0.3185905 | 0.871 | 0.3463117
1.005 | 0.3175523 | 0.938 | 0.3461432
1.072 | 0.3275725 | 1.005 | 0.3452415
1.139 | 0.3241357 | 1.072 | 0.3539449
1.206 | 0.3269439 | 1.139 | 0.3509598
1.273 | 0.3288015 | 1.206 | 0.353399
1.34 | 0.3273509 | 1.273 | 0.3550125
1.407 | 0.3189986 | 1.34 | 0.3537525
1.474 | 0.3205281 | 1.407 | 0.3464978
1.541 | 0.3222359 | 1.474 | 0.3478263
1.608 | 0.3174352 | 1.541 | 0.3493096
1.675 | 0.3219818 | 1.608 | 0.3451398
1.742 | 0.3271157 | 1.675 | 0.3490889
1.809 | 0.3245907 | 1.742 | 0.3535482
1.876 | 0.324733 | 1.809 | 0.351355
1.943 | 0.3259647 | 1.876 | 0.3514786
2.01 | 0.3298832 | 1.943 | 0.3525484
2.077 | 0.3161701 | 2.01 | 0.3559521
2.144 | 0.3197896 | 2.077 | 0.3440409
2.211 | 0.331146 | 2.144 | 0.3471847
2.278 | 0.3214943 | 2.211 | 0.3570489
2.345 | 0.3175582 | 2.278 | 0.3486655
2.412 | 0.321476 | 2.345 | 0.3452466
2.479 | 0.3254441 | 2.412 | 0.3486496
2.546 | 0.3269132 | 2.479 | 0.3520963
2.613 | 0.3264894 | 2.546 | 0.3533723
2.68 | 0.3230306 | 2.613 | 0.3530042
2.747 | 0.3246673 | 2.68 | 0.3499999
2.814 | 0.3230498 | 2.747 | 0.3514215
2.881 | 0.3241676 | 2.814 | 0.3500166
2.948 | 0.323828 | 2.881 | 0.3509875
3.015 | 0.3269147 | 2.948 | 0.3506926
3.082 | 0.3219611 | 3.015 | 0.3533737
3.149 | 0.3222724 | 3.082 | 0.349071
3.216 | 0.3217803 | 3.149 | 0.3493413
3.283 | 0.3160407 | 3.216 | 0.3489139
3.35 | 0.3115755 | 3.283 | 0.3439285
3.417 | 0.3086285 | 3.35 | 0.3400501
3.484 | 0.3062104 | 3.417 | 0.3374903
3.551 | 0.3074413 | 3.484 | 0.33539
3.618 | 0.299747 | 3.551 | 0.3364591
3.685 | 0.3006476 | 3.618 | 0.3297759
3.752 | 0.2945127 | 3.685 | 0.3305582
3.819 | 0.2992274 | 3.752 | 0.3252294
3.886 | 0.2952128 | 3.819 | 0.3293245
3.953 | 0.2874744 | 3.886 | 0.3258375
4.02 | 0.2861378 | 3.953 | 0.319116
4.087 | 0.2857988 | 4.02 | 0.317955
4.154 | 0.2864119 | 4.087 | 0.3176605
4.221 | 0.2799332 | 4.154 | 0.318193
4.288 | 0.2818272 | 4.221 | 0.3125657
4.355 | 0.2765579 | 4.288 | 0.3142108
4.422 | 0.2754417 | 4.355 | 0.3096339
4.489 | 0.2774755 | 4.422 | 0.3113803
4.556 | 0.2715672 | 4.489 | 0.3104309
4.623 | 0.266262 | 4.556 | 0.3188618
4.69 | 0.2623529 | 4.623 | 0.2835337
4.757 | 0.2351256 | 4.69 | 0.2669587
4.824 | 0.260358 | 4.757 | 0.2954069
4.891 | 0.2635018 | 4.824 | 0.2522258
4.958 | 0.2634497 | 4.891 | 0.3295182
5.025 | 0.2721963 | 4.958 | 0.2796292
5.092 | 0.2748655 | 5.025 | 0.2419523
5.159 | 0.2051387 | 5.092 | 0.238244
5.226 | 0.2125379 | 5.159 | 0.2418087
5.293 | 0.2649633 | 5.226 | 0.236885
5.36 | 0.2355072 | 5.293 | 0.2554593
5.427 | 0.2062877 | 5.36 | 0.244281
5.494 | 0.2514452 | 5.427 | 0.2211192
5.561 | 0.2195463 | 5.494 | 0.2266702
5.628 | 0.1751099 | 5.561 | 0.2146901
5.695 | 0.2116072 | 5.628 | 0.2263437
5.762 | 0.1911178 | 5.695 | 0.2141157
5.829 | 0.203262 | 5.762 | 0.198382
5.896 | 0.1632023 | 5.829 | 0.2134213
5.963 | 0.2200595 | 5.896 | 0.1951385
6.03 | 0.1919805 | 5.963 | 0.2011566
6.097 | 0.1903313 | 6.03 | 0.1789384
6.164 | 0.1840834 | 6.097 | 0.1830637
6.231 | 0.1727598 | 6.164 | 0.1760993
6.298 | 0.240346 | 6.231 | 0.1543179
6.365 | 0.1803224 | 6.298 | 0.195151
6.432 | 0.2204223 | 6.365 | 0.1753422
6.499 | 0.2087985 | 6.432 | 0.142453
6.566 | 0.1883572 | 6.499 | 0.1534763
6.633 | 0.1086068 | 6.566 | 0.1566067
6.7 | 0.1681035 | 6.633 | 0.1559285
6.767 | 0.2018348 | 6.7 | 0.1533112
6.834 | 0.183381 | 6.767 | 0.1327884
6.901 | 0.1936727 | 6.834 | 0.133113
6.968 | 0.1736393 | 6.901 | 0.1394534
7.035 | 0.1439936 | 6.968 | 0.1413402
7.102 | 0.0984165 | 7.035 | 0.1318342
7.169 | 0.1816433 | 7.102 | 0.1603186
7.236 | 0.1876171 | 7.169 | 0.1109712
7.303 | 0.1758169 | 7.236 | 0.1476394
7.37 | 0.1393832 | 7.303 | 0.115375
7.437 | 0.1227176 | 7.37 | 0.149905
7.638 | 0.178345 | 7.437 | 0.1217403
|  | 7.638 | 0.1120465
|  | 7.973 | 0.1120255

## 475K
475 K
time_WV | cov_WV | time_A | cov_A
0.201 | 0.2352198 | 0.067 | 0.05756419
0.268 | 0.3050344 | 0.134 | 0.07292038
0.335 | 0.3208603 | 0.201 | 0.2193213
0.402 | 0.3225859 | 0.268 | 0.3343685
0.469 | 0.3301638 | 0.335 | 0.3481148
0.536 | 0.3308289 | 0.402 | 0.3496136
0.603 | 0.3353675 | 0.469 | 0.3561958009
0.67 | 0.3373309 | 0.536 | 0.3567734565
0.737 | 0.337133 | 0.603 | 0.3607156522
0.804 | 0.3363904 | 0.67 | 0.3624211
0.871 | 0.3363257 | 0.737 | 0.3622491981
0.938 | 0.3345329 | 0.804 | 0.3616042
1.005 | 0.3389464 | 0.871 | 0.3615479
1.072 | 0.3369481 | 0.938 | 0.3599908
1.139 | 0.3351974 | 1.005 | 0.3638243
1.206 | 0.3410426 | 1.072 | 0.3620886
1.273 | 0.3399292 | 1.139 | 0.360568
1.34 | 0.3425251 | 1.206 | 0.3656451
1.407 | 0.34074 | 1.273 | 0.3646779624
1.474 | 0.340745 | 1.34 | 0.3669327568
1.541 | 0.3433514 | 1.407 | 0.3653822
1.608 | 0.3366295 | 1.474 | 0.3653865675
1.675 | 0.3385495 | 1.541 | 0.3676504
1.742 | 0.3392376 | 1.608 | 0.3618118
1.809 | 0.3420068 | 1.675 | 0.3634796
1.876 | 0.3423073 | 1.742 | 0.3640772
1.943 | 0.3400828 | 1.809 | 0.3664826
2.01 | 0.3395228 | 1.876 | 0.3667435
2.077 | 0.3409329 | 1.943 | 0.3648113
2.144 | 0.3398744 | 2.01 | 0.3643249
2.211 | 0.3396383 | 2.077 | 0.3655497
2.278 | 0.3369815 | 2.144 | 0.3646303
2.345 | 0.3376496 | 2.211 | 0.3644253
2.412 | 0.3399065 | 2.278 | 0.3621176
2.479 | 0.3385782 | 2.345 | 0.3626979
2.546 | 0.3387296 | 2.412 | 0.3646582
2.613 | 0.3388574 | 2.479 | 0.3635045
2.68 | 0.3368171 | 2.546 | 0.363636
2.747 | 0.3378349 | 2.613 | 0.363747
2.814 | 0.3363676 | 2.68 | 0.3619748
2.881 | 0.3394393 | 2.747 | 0.3628588
2.948 | 0.3405356 | 2.814 | 0.3615844
3.015 | 0.3386533 | 2.881 | 0.3642524
3.082 | 0.3380153 | 2.948 | 0.3652047
3.149 | 0.3436983 | 3.015 | 0.3635696945
3.216 | 0.3360926 | 3.082 | 0.3630155
3.283 | 0.3290956 | 3.149 | 0.367951782
3.35 | 0.331862 | 3.216 | 0.3613455
3.417 | 0.3255128 | 3.283 | 0.3552679
3.484 | 0.3206963 | 3.35 | 0.3576708
3.551 | 0.3198842 | 3.417 | 0.352156
3.618 | 0.3134622 | 3.484 | 0.3479723
3.685 | 0.3123297 | 3.551 | 0.347267
3.752 | 0.3046949 | 3.618 | 0.3416889
3.819 | 0.2980116 | 3.685 | 0.3407051
3.886 | 0.3004786 | 3.752 | 0.3340736275
3.953 | 0.2951902 | 3.819 | 0.3282685
4.02 | 0.3013007 | 3.886 | 0.3304113
4.087 | 0.2841402 | 3.953 | 0.3258178
4.154 | 0.292511 | 4.02 | 0.3311254
4.221 | 0.28825 | 4.087 | 0.3162198331
4.288 | 0.2839853 | 4.154 | 0.3234907
4.355 | 0.2828127 | 4.221 | 0.3197896
4.422 | 0.2819487 | 4.288 | 0.3160853
4.489 | 0.280775 | 4.355 | 0.3150668
4.556 | 0.2536428 | 4.422 | 0.3143163446
4.623 | 0.2752826 | 4.489 | 0.3132969
4.69 | 0.2722939 | 4.556 | 0.3033052
4.757 | 0.2794579 | 4.623 | 0.2833877
4.824 | 0.2510083 | 4.69 | 0.3083333
4.891 | 0.2420493 | 4.757 | 0.3121528454
4.958 | 0.2497274 | 4.824 | 0.2822951
5.025 | 0.2350056 | 4.891 | 0.2604212
5.092 | 0.2436179 | 4.958 | 0.2985449
5.159 | 0.2551308 | 5.025 | 0.2802391
5.226 | 0.2355391 | 5.092 | 0.2448519
5.293 | 0.2413389 | 5.159 | 0.273648
5.36 | 0.2156941 | 5.226 | 0.2344228
5.427 | 0.2107232 | 5.293 | 0.2378763
5.494 | 0.2069892 | 5.36 | 0.2430981
5.561 | 0.1875898 | 5.427 | 0.2393656
5.628 | 0.2201823 | 5.494 | 0.2208008
5.695 | 0.1820264 | 5.561 | 0.1855696
5.762 | 0.2028075 | 5.628 | 0.2119794
5.829 | 0.239711 | 5.695 | 0.1841601
5.896 | 0.1847976 | 5.762 | 0.2046467
5.963 | 0.1974805 | 5.829 | 0.2030465
6.03 | 0.1815435 | 5.896 | 0.1931241
6.097 | 0.2045184 | 5.963 | 0.1916393
6.164 | 0.2018124 | 6.03 | 0.1780502
6.231 | 0.2021135 | 6.097 | 0.1693637
6.298 | 0.1999031 | 6.164 | 0.1912537
6.365 | 0.2056728 | 6.231 | 0.1592745
6.432 | 0.1662298 | 6.298 | 0.1839851
6.499 | 0.1615218 | 6.365 | 0.1659594
6.566 | 0.1551238 | 6.432 | 0.1694492
6.633 | 0.1528932 | 6.499 | 0.1598763
6.7 | 0.156135 | 6.566 | 0.1678557
6.767 | 0.1426881 | 6.633 | 0.1627666
6.834 | 0.1828169 | 6.7 | 0.1367558
6.901 | 0.1630414 | 6.767 | 0.1647071
6.968 | 0.1751895 | 6.834 | 0.1425071
7.035 | 0.1364227 | 6.901 | 0.1336311
7.102 | 0.06599296 | 6.968 | 0.1318811
7.236 | 0.1735238 | 7.035 | 0.1316703
7.303 | 0.1015852 | 7.102 | 0.1233569
7.37 | 0.09928431 | 7.236 | 0.1410747
7.437 | 0.1905098 | 7.303 | 0.1261108
7.504 | 0.1410024 | 7.37 | 0.1350514
7.638 | 0.1377057 | 7.437 | 0.1295861
7.705 | 0.1279384 | 7.504 | 0.1229238
7.772 | 0.09154235 | 7.638 | 0.1242803
7.839 | 0.1810569 | 7.705 | 0.1178192
7.906 | 0.1528196
8.04 | 0.2104527
8.107 | 0.1526828
8.308 | 0.109504
8.509 | 0.1516771
8.643 | 0.07047064
8.71 | 0.01101082

## 480K
480 K
time_WV | cov_WV | time_A | cov_A
0.201 | 0.2381531 | 0.067 | 0.06992437
0.268 | 0.3022153 | 0.134 | 0.118829
0.335 | 0.3351759 | 0.201 | 0.260044
0.402 | 0.3425144 | 0.268 | 0.3319198
0.469 | 0.3411887 | 0.335 | 0.3605492
0.536 | 0.3448178 | 0.402 | 0.3669234
0.603 | 0.3439968 | 0.469 | 0.365772
0.67 | 0.3454127 | 0.536 | 0.3689242
0.737 | 0.3442103 | 0.603 | 0.3682111
0.804 | 0.3486797 | 0.67 | 0.3694409
0.871 | 0.3483238 | 0.737 | 0.3683965
0.938 | 0.3494216 | 0.804 | 0.3722786
1.005 | 0.3465971 | 0.871 | 0.3719695
1.072 | 0.3492074 | 0.938 | 0.372923
1.139 | 0.3498772 | 1.005 | 0.3704697
1.206 | 0.3499792 | 1.072 | 0.3727369
1.273 | 0.3497536 | 1.139 | 0.3733187
1.34 | 0.3487556 | 1.206 | 0.3734073
1.407 | 0.34931 | 1.273 | 0.3732113
1.474 | 0.3486984 | 1.34 | 0.3723446
1.541 | 0.3499243 | 1.407 | 0.372826
1.608 | 0.3483997 | 1.474 | 0.3722948
1.675 | 0.3473971 | 1.541 | 0.3733596
1.742 | 0.3449134 | 1.608 | 0.3720354
1.809 | 0.3499334 | 1.675 | 0.3711645
1.876 | 0.3492683 | 1.742 | 0.3690072
1.943 | 0.3498108 | 1.809 | 0.3733676
2.01 | 0.3468497 | 1.876 | 0.3727898
2.077 | 0.3472726 | 1.943 | 0.373261
2.144 | 0.3480473 | 2.01 | 0.3706891
2.211 | 0.3480297 | 2.077 | 0.3710564
2.278 | 0.3481814 | 2.144 | 0.3717293
2.345 | 0.3454032 | 2.211 | 0.371714
2.412 | 0.3525106 | 2.278 | 0.3718458
2.479 | 0.3488354 | 2.345 | 0.3694326
2.546 | 0.3520893 | 2.412 | 0.3756061
2.613 | 0.3487452 | 2.479 | 0.3724138
2.68 | 0.3500349 | 2.546 | 0.3752402
2.747 | 0.3512651 | 2.613 | 0.3723355
2.814 | 0.3493178 | 2.68 | 0.3734557
2.881 | 0.3501016 | 2.747 | 0.3745243
2.948 | 0.3492073 | 2.814 | 0.3728329
3.015 | 0.3521398 | 2.881 | 0.3735137
3.082 | 0.3432975 | 2.948 | 0.3727369
3.149 | 0.3519982 | 3.015 | 0.375284
3.216 | 0.3441898 | 3.082 | 0.3676036
3.283 | 0.3443227 | 3.149 | 0.375161
3.35 | 0.337603 | 3.216 | 0.3683787
3.417 | 0.3340805 | 3.283 | 0.3684941
3.484 | 0.3309535 | 3.35 | 0.3626574
3.551 | 0.3254334 | 3.417 | 0.3595978
3.618 | 0.3256118 | 3.484 | 0.3568817
3.685 | 0.3216265 | 3.551 | 0.3520869
3.752 | 0.3156785 | 3.618 | 0.3522419
3.819 | 0.311025 | 3.685 | 0.3487803
3.886 | 0.3109696 | 3.752 | 0.3436139
3.953 | 0.3059835 | 3.819 | 0.3395719
4.02 | 0.3055607 | 3.886 | 0.3395238
4.087 | 0.2984784 | 3.953 | 0.3351929
4.154 | 0.2961681 | 4.02 | 0.3348257
4.221 | 0.2979089 | 4.087 | 0.328674
4.288 | 0.2917611 | 4.154 | 0.3266673
4.355 | 0.293033 | 4.221 | 0.3281793
4.422 | 0.2884355 | 4.288 | 0.3228394
4.489 | 0.2846299 | 4.355 | 0.3239441
4.556 | 0.2821064 | 4.422 | 0.3199507
4.623 | 0.285091 | 4.489 | 0.3166452
4.69 | 0.281245 | 4.556 | 0.3144533
4.757 | 0.2842318 | 4.623 | 0.3170458
4.824 | 0.2799061 | 4.69 | 0.3137052
4.891 | 0.2772945 | 4.757 | 0.3162995
4.958 | 0.2743304 | 4.824 | 0.3125422
5.025 | 0.2708304 | 4.891 | 0.3102738
5.092 | 0.2723181 | 4.958 | 0.319382
5.159 | 0.2583823 | 5.025 | 0.3132929
5.226 | 0.2658061 | 5.092 | 0.3188005
5.293 | 0.2516783 | 5.159 | 0.2911514
5.427 | 0.2566859 | 5.226 | 0.306914
5.494 | 0.2355606 | 5.293 | 0.2864768
5.561 | 0.2570714 | 5.36 | 0.2911619
5.628 | 0.2520326 | 5.427 | 0.2886971
5.695 | 0.241878 | 5.494 | 0.2741227
5.829 | 0.2310995 | 5.561 | 0.2882204
5.896 | 0.2387108 | 5.628 | 0.2458346
5.963 | 0.2303415 | 5.695 | 0.2389116
6.03 | 0.2174821 | 5.762 | 0.2948064
6.097 | 0.2143378 | 5.829 | 0.2378942
6.164 | 0.2005915 | 5.896 | 0.2655873
6.499 | 0.2118928 | 5.963 | 0.2707431
|  | 6.03 | 0.2270315
|  | 6.097 | 0.2471578
|  | 6.164 | 0.2156389
|  | 6.231 | 0.230019
|  | 6.298 | 0.2133342
|  | 6.365 | 0.1932796
|  | 6.432 | 0.1907941
|  | 6.499 | 0.2144237
|  | 6.566 | 0.2048756
|  | 6.633 | 0.2001906
|  | 6.7 | 0.1959282
|  | 6.767 | 0.2098962
|  | 6.834 | 0.2075215
|  | 6.901 | 0.1888478
|  | 6.968 | 0.1963751
|  | 7.035 | 0.2002005
|  | 7.102 | 0.1901813
|  | 7.169 | 0.2059775
|  | 7.236 | 0.1398034
|  | 7.303 | 0.1718475
|  | 7.37 | 0.1676605
|  | 7.437 | 0.1642483
|  | 7.504 | 0.1770622
|  | 7.571 | 0.1636645
|  | 7.638 | 0.1441533
|  | 7.705 | 0.1538335
|  | 7.772 | 0.1652363
|  | 7.839 | 0.1637938
|  | 7.906 | 0.1373552
|  | 7.973 | 0.1582355
|  | 8.04 | 0.1581978
|  | 8.107 | 0.1318004
|  | 8.174 | 0.1278292
|  | 8.241 | 0.1379397
|  | 8.308 | 0.1384021
|  | 8.375 | 0.1270034
|  | 8.442 | 0.159765
|  | 8.509 | 0.1349836
|  | 8.576 | 0.1272986
|  | 8.643 | 0.1340287
|  | 8.71 | 0.1424461
|  | 8.777 | 0.1324503
|  | 8.844 | 0.1232048
|  | 8.911 | 0.1147193
|  | 8.978 | 0.1257723
|  | 9.045 | 0.1346809
|  | 9.112 | 0.1166642
|  | 9.179 | 0.1098134
|  | 9.246 | 0.12287
|  | 9.313 | 0.09560514
|  | 9.38 | 0.1169917
|  | 9.447 | 0.113499
|  | 9.514 | 0.1001642
|  | 9.581 | 0.1233198
|  | 9.648 | 0.1266704
|  | 9.715 | 0.1150335
|  | 9.782 | 0.1008312
|  | 9.849 | 0.1059072
|  | 9.916 | 0.1143119
|  | 9.983 | 0.1043358
|  | 10.05 | 0.1102677
|  | 10.117 | 0.1013315
|  | 10.184 | 0.1097944
|  | 10.251 | 0.1295706
|  | 10.318 | 0.0930695
|  | 10.385 | 0.111636
|  | 10.452 | 0.104398
|  | 10.519 | 0.09129926
|  | 10.586 | 0.1197707
|  | 10.653 | 0.09906346
|  | 10.72 | 0.09059671
|  | 10.787 | 0.08664271
|  | 10.854 | 0.09395538
|  | 10.921 | 0.09004225
|  | 10.988 | 0.1266542
|  | 11.055 | 0.1035401
|  | 11.122 | 0.0904728
|  | 11.189 | 0.06719273
|  | 11.256 | 0.09807922
|  | 11.323 | 0.1040069
|  | 11.39 | 0.1088999
|  | 11.457 | 0.09618646
|  | 11.524 | 0.1002509
|  | 11.591 | 0.09489594
|  | 11.658 | 0.1046134
|  | 11.725 | 0.09139479
|  | 11.792 | 0.09307099
|  | 11.859 | 0.09333086
|  | 11.926 | 0.0955763
|  | 11.993 | 0.1143488
|  | 12.06 | 0.106374
|  | 12.127 | 0.0928557
|  | 12.194 | 0.1059599
|  | 12.261 | 0.07016373
|  | 12.328 | 0.1029204
|  | 12.395 | 0.0876577
|  | 12.462 | 0.08413135
|  | 12.529 | 0.09165146
|  | 12.596 | 0.1093728
|  | 12.663 | 0.06815681
|  | 12.73 | 0.08600368
|  | 12.797 | 0.1003854
|  | 12.864 | 0.1123895
|  | 12.931 | 0.08387197
|  | 12.998 | 0.09731019
|  | 13.065 | 0.1016215
|  | 13.132 | 0.08062214
|  | 13.199 | 0.08890436
|  | 13.266 | 0.0899169
|  | 13.333 | 0.09340903
|  | 13.4 | 0.09477275
|  | 13.467 | 0.08747381
|  | 13.534 | 0.1108056
|  | 13.601 | 0.08415078
|  | 13.668 | 0.06924867
|  | 13.735 | 0.07335546
|  | 13.802 | 0.08372872
|  | 13.869 | 0.07958919
|  | 13.936 | 0.06903194
|  | 14.003 | 0.08353022
|  | 14.07 | 0.1025799

## 490K
490K
time_WV | cov_WV | time_A | cov_A
0.201 | 0.2179488 | 0.201 | 0.1766988
0.268 | 0.2942973 | 0.268 | 0.3250422
0.335 | 0.3065283 | 0.335 | 0.3356661
0.402 | 0.3133193 | 0.402 | 0.3415647
0.469 | 0.314417 | 0.469 | 0.3425182
0.536 | 0.3213585 | 0.536 | 0.3485475
0.603 | 0.3246231 | 0.603 | 0.3513831
0.67 | 0.3142963 | 0.67 | 0.3424133
0.737 | 0.3206457 | 0.737 | 0.3479284
0.804 | 0.3218537 | 0.804 | 0.348977651
0.871 | 0.3157688 | 0.871 | 0.3436923
0.938 | 0.3179925 | 0.938 | 0.3456238
1.005 | 0.3270142 | 1.005 | 0.35346
1.072 | 0.3231425 | 1.072 | 0.3500971
1.139 | 0.3154758 | 1.139 | 0.3434378
1.206 | 0.3193335 | 1.206 | 0.3467886187
1.273 | 0.3189092 | 1.273 | 0.3464201
1.34 | 0.322024 | 1.34 | 0.3491256
1.407 | 0.319215 | 1.407 | 0.3466856653
1.474 | 0.3207306 | 1.474 | 0.3480021388
1.541 | 0.3257296 | 1.541 | 0.3523442
1.608 | 0.3170762 | 1.608 | 0.3448279
1.675 | 0.3188931 | 1.675 | 0.3464061
1.742 | 0.3170624 | 1.742 | 0.344816
1.809 | 0.3244655 | 1.809 | 0.3512463
1.876 | 0.3164157 | 1.876 | 0.3442542
1.943 | 0.3243186 | 1.943 | 0.3511186
2.01 | 0.3210312 | 2.01 | 0.3482632
2.077 | 0.3191037 | 2.077 | 0.3465891
2.144 | 0.3212955 | 2.144 | 0.3484928
2.211 | 0.3211032 | 2.211 | 0.348325777
2.278 | 0.314889 | 2.278 | 0.3429282
2.345 | 0.320137 | 2.345 | 0.3474865
2.412 | 0.3217841 | 2.412 | 0.3489172254
2.479 | 0.3254738 | 2.479 | 0.352122
2.546 | 0.3238774 | 2.546 | 0.3507354
2.613 | 0.3227607 | 2.613 | 0.3497654
2.68 | 0.3227583 | 2.68 | 0.3497634
2.747 | 0.3186488 | 2.747 | 0.3461938863
2.814 | 0.3213999 | 2.814 | 0.3485834
2.881 | 0.3154035 | 2.881 | 0.343375
2.948 | 0.3165226 | 2.948 | 0.3443471
3.015 | 0.3213788 | 3.015 | 0.3485651806
3.082 | 0.3263672 | 3.082 | 0.3528981
3.149 | 0.3225604 | 3.149 | 0.3495914
3.216 | 0.3154813 | 3.216 | 0.3434426
3.283 | 0.312888 | 3.283 | 0.3411901
3.35 | 0.3059355 | 3.35 | 0.33515119
3.417 | 0.3012171 | 3.417 | 0.331052758
3.484 | 0.2937133 | 3.484 | 0.3245351
3.551 | 0.2966678 | 3.551 | 0.3271013
3.618 | 0.2866798 | 3.618 | 0.3184258
3.685 | 0.2971809 | 3.685 | 0.3275469
3.752 | 0.2815481 | 3.752 | 0.3139684
3.819 | 0.2842568 | 3.819 | 0.3163212
3.886 | 0.279227 | 3.886 | 0.3119523
3.953 | 0.2698396 | 3.953 | 0.2873072
4.02 | 0.2770312 | 4.02 | 0.31004501
4.087 | 0.2632888 | 4.087 | 0.2673791
4.154 | 0.2712852 | 4.154 | 0.280587
4.221 | 0.262038 | 4.221 | 0.2579479
4.288 | 0.2415382 | 4.288 | 0.2498994
4.355 | 0.2381209 | 4.355 | 0.2243382
4.422 | 0.2652191 | 4.422 | 0.2194178
4.489 | 0.2252447 | 4.489 | 0.2021366
4.556 | 0.2427908 | 4.556 | 0.2076036
4.623 | 0.216297 | 4.623 | 0.1837151
4.69 | 0.1858309 | 4.69 | 0.2023146
4.757 | 0.1905384 | 4.757 | 0.1833015
4.824 | 0.2217049 | 4.824 | 0.1827348
4.891 | 0.2338119 | 4.891 | 0.1831407
4.958 | 0.1922522 | 4.958 | 0.1894446
5.025 | 0.1779161 | 5.025 | 0.1557164
5.092 | 0.242648 | 5.092 | 0.1508637
5.159 | 0.1520102 | 5.159 | 0.1476866
5.226 | 0.2061028 | 5.226 | 0.1496728
5.293 | 0.1787873 | 5.293 | 0.140868
5.36 | 0.1839761 | 5.36 | 0.1341253
5.427 | 0.1684337 | 5.427 | 0.1344226
5.494 | 0.19634 | 5.494 | 0.1460475
5.628 | 0.1753908 | 5.628 | 0.1377473
5.695 | 0.1636334 | 5.695 | 0.1130495
5.762 | 0.2519898 | 5.762 | 0.1151223
5.829 | 0.1336964 | 5.829 | 0.1401015
5.896 | 0.1365905 | 5.896 | 0.09617034
5.963 | 0.1456377 | 5.963 | 0.1226487
6.097 | 0.2117647 | 6.03 | 0.1116941
6.164 | 0.1579972 | 6.097 | 0.08948537
6.231 | 0.1510323 | 6.164 | 0.0871372
|  | 6.231 | 0.08437181
|  | 6.298 | 0.09406902
|  | 6.633 | 0.06957169
|  | 7.035 | 0.08334061
|  | 8.04 | 0.07634952
|  | 8.978 | 0.0496116