## kinetics
| cut_time = 11s |  |  | 450K | 460K | 470K | 475K | 480K | 490K
| No 450K | All Temps | k | 0.1288282 | 0.1854927 | 0.6322822 | 0.6278753 | 0.5467422 | 0.8406535
Ea | 19.85008 | 21.79423 | k_SE | 0.01024572 | 0.008941481 | 0.02621574 | 0.02806137 | 0.02379856 | 0.04495493
Ea_SE | 7.17142 | 4.342491
ln_A | 20..3615 | 22.4055
ln_A_SE | 7.6025 | 4.646578
| no cut |  |  | 450K | 460K | 470K | 475K | 480K | 490K
| No 450K | All Temps | k | 0.2278228 | 0.260776 | 0.3890423 | 0.4810659 | 0.3852788 | 0.8406535
Ea | 15.63212 | 13.23327 | k_SE | 0.006064768 | 0.00578733 | 0.01230819 | 0.01495773 | 0.01666256 | 0.04495493
Ea_SE | 4.071952 | 2.659825
ln_A | 15.7387 | 13.2167
ln_A_SE | 4.316736 | 2.846082
Region 4 area < 0.08 |  | I got very similar results for < 0.06, <0.07, < 0.09