## 450K no O2(new)
For my reference only |  |  | Peak positioin
Spectrum No |  | Time (s) | Wavenumber(cm-1) | Area | Coverage(interpolate)
1 | Adsorption | 0.067 | 1822.44066 | 0.00862
2 |  | 0.135 | 1820.51216 | 0.00824
3 |  | 0.202 | 1835.94022 | 0.03026 | 0.32
4 |  | 0.27 | 1868.72487 | 0.05278 | 0.3620615781
5 |  | 0.337 | 1891.86698 | 0.07129 | 0.3914379395
6 |  | 0.404 | 1895.72399 | 0.06874 | 0.3963339892
7 |  | 0.472 | 1897.6525 | 0.08039 | 0.3987820204
8 |  | 0.539 | 1899.58101 | 0.08316 | 0.4012300515
9 |  | 0.607 | 1899.58101 | 0.0719 | 0.4012300515
10 |  | 0.674 | 1899.58101 | 0.06533 | 0.4012300515
11 |  | 0.877 | 1899.58101 | 0.08508 | 0.4012300515
12 |  | 1.079 | 1899.58101 | 0.07033 | 0.4012300515
13 |  | 1.281 | 1899.58101 | 0.07477 | 0.4012300515
14 |  | 1.484 | 1899.58101 | 0.07566 | 0.4012300515
15 |  | 1.686 | 1901.50952 | 0.06316 | 0.4036780827
16 |  | 1.888 | 1899.58101 | 0.0694 | 0.4012300515
17 |  | 2.091 | 1901.50952 | 0.07453 | 0.4036780827
18 | Desorption | 3.777 | 1888.00996 | 0.06849 | 0.3865418772
19 |  | 5.464 | 1855.22531 | 0.05368 | 0.3449253726
20 |  | 7.15 | 1843.65426 | 0.04524 | 0.3302371982
21 |  | 8.837 | 1837.86873 | 0.03867 | 0.3228931047
22 |  | 10.523 | 1834.01172 | 0.03195 | 0.32
23 |  | 12.21 | 1830.1547 | 0.02852 | 0.25
24 |  | 13.896 | 1828.22619 | 0.02305
25 |  | 15.583 | 1828.22619 | 0.02203
26 |  | 17.269 | 1826.29768 | 0.01709
27 |  | 18.956 | 1826.29768 | 0.01331
28 |  | 20.642 | 1824.36917 | 0.01454
29 |  | 22.328 | 1824.36917 | 0.01155
30 |  | 24.015 | 1824.36917 | 0.01136
31 |  | 25.701 | 1822.44066 | 0.01032
32 |  | 27.388 | 1822.44066 | 0.0095
33 |  | 29.074 | 1822.44066 | 0.00702
34 |  | 30.76 | 1820.51216 | 0.00972
35 |  | 32.447 | 1820.51216 | 0.00601
[7 empty] | Divide by | Subtract
[7 empty] | 787.78 | 1583.5
[5 empty] | 0.0827957 | 1822.97 | 1835.6 | 0.32
[5 empty] | 0.09426523 | 1822.97 | 1906.5 | 0.41
[5 empty] | 0.1243728 | 1825.149
[5 empty] | 0.1831541 | 1824.554 |  | 1.0386x | 0.0777
[5 empty] | 0.2405018 | 1825.149
[5 empty] | 0.2978495 | 1835.644
[5 empty] | 0.3207885 | 1836.436
[5 empty] | 0.4096774 | 1906.535 | x= | 0.1
[5 empty] | 0.421147 | 1920.99 | y= | 0.18156
[5 empty] | 0.4498208 | 1931.287 |  |  |  | 323
[5 empty] | 0.4799283 | 1938.02
[5 empty] | 0.5043011 | 1945.149